## Sheet1
sample_id | source | drug_name | Polymer_MW | LA/GA | Polymer_size | Zeta_Potential | PDI | EE | Drug_MW | LogP | HBD | HBA | HA | RB | PSA | LR_MW | LR_LogP | LR_HBD | LR_HBA | EMW | NAR | FSP3 | time | release_percentage
1 | Intravenous delivery of camptothecin-loaded PLGA nanoparticles for the treatment of intracranial glioma | Camptothecin | 45 | 1 | 206 | -21.1 | 0.1 | 65.35762 | 348.358 | 2.0796 | 1 | 6 | 26 | 1 | 81.42 | 1 | 1 | 1 | 1 | 348.111 | 3 | 0.25 | 0 | 0
1 | Intravenous delivery of camptothecin-loaded PLGA nanoparticles for the treatment of intracranial glioma | Camptothecin | 45 | 1 | 206 | -21.1 | 0.1 | 65.35762 | 348.358 | 2.0796 | 1 | 6 | 26 | 1 | 81.42 | 1 | 1 | 1 | 1 | 348.111 | 3 | 0.25 | 0.5 | 0.38
1 | Intravenous delivery of camptothecin-loaded PLGA nanoparticles for the treatment of intracranial glioma | Camptothecin | 45 | 1 | 206 | -21.1 | 0.1 | 65.35762 | 348.358 | 2.0796 | 1 | 6 | 26 | 1 | 81.42 | 1 | 1 | 1 | 1 | 348.111 | 3 | 0.25 | 2 | 0.6523077
1 | Intravenous delivery of camptothecin-loaded PLGA nanoparticles for the treatment of intracranial glioma | Camptothecin | 45 | 1 | 206 | -21.1 | 0.1 | 65.35762 | 348.358 | 2.0796 | 1 | 6 | 26 | 1 | 81.42 | 1 | 1 | 1 | 1 | 348.111 | 3 | 0.25 | 4 | 0.7907692
1 | Intravenous delivery of camptothecin-loaded PLGA nanoparticles for the treatment of intracranial glioma | Camptothecin | 45 | 1 | 206 | -21.1 | 0.1 | 65.35762 | 348.358 | 2.0796 | 1 | 6 | 26 | 1 | 81.42 | 1 | 1 | 1 | 1 | 348.111 | 3 | 0.25 | 6 | 0.8184615
1 | Intravenous delivery of camptothecin-loaded PLGA nanoparticles for the treatment of intracranial glioma | Camptothecin | 45 | 1 | 206 | -21.1 | 0.1 | 65.35762 | 348.358 | 2.0796 | 1 | 6 | 26 | 1 | 81.42 | 1 | 1 | 1 | 1 | 348.111 | 3 | 0.25 | 24 | 0.9584615
1 | Intravenous delivery of camptothecin-loaded PLGA nanoparticles for the treatment of intracranial glioma | Camptothecin | 45 | 1 | 206 | -21.1 | 0.1 | 65.35762 | 348.358 | 2.0796 | 1 | 6 | 26 | 1 | 81.42 | 1 | 1 | 1 | 1 | 348.111 | 3 | 0.25 | 48 | 0.9892308
2 | Novel PLGA-based nanoparticles for the oral delivery of insulin | Insulin | 15.4 | 3.55 | 180 | -2.9 | 0.2 | 62.3 | 5793.644 | -19.76243 | 78 | 83 | 404 | 125 | 2299.07 | 0 | 1 | 0 | 0 | 5789.622 | 9 | 0.5703125 | 0 | 0
2 | Novel PLGA-based nanoparticles for the oral delivery of insulin | Insulin | 15.4 | 3.55 | 180 | -2.9 | 0.2 | 62.3 | 5793.644 | -19.76243 | 78 | 83 | 404 | 125 | 2299.07 | 0 | 1 | 0 | 0 | 5789.622 | 9 | 0.5703125 | 3.03778 | 0.1575913
2 | Novel PLGA-based nanoparticles for the oral delivery of insulin | Insulin | 15.4 | 3.55 | 180 | -2.9 | 0.2 | 62.3 | 5793.644 | -19.76243 | 78 | 83 | 404 | 125 | 2299.07 | 0 | 1 | 0 | 0 | 5789.622 | 9 | 0.5703125 | 6.00917 | 0.2786675
2 | Novel PLGA-based nanoparticles for the oral delivery of insulin | Insulin | 15.4 | 3.55 | 180 | -2.9 | 0.2 | 62.3 | 5793.644 | -19.76243 | 78 | 83 | 404 | 125 | 2299.07 | 0 | 1 | 0 | 0 | 5789.622 | 9 | 0.5703125 | 8.99817 | 0.3792441
2 | Novel PLGA-based nanoparticles for the oral delivery of insulin | Insulin | 15.4 | 3.55 | 180 | -2.9 | 0.2 | 62.3 | 5793.644 | -19.76243 | 78 | 83 | 404 | 125 | 2299.07 | 0 | 1 | 0 | 0 | 5789.622 | 9 | 0.5703125 | 11.99661 | 0.7001922
2 | Novel PLGA-based nanoparticles for the oral delivery of insulin | Insulin | 15.4 | 3.55 | 180 | -2.9 | 0.2 | 62.3 | 5793.644 | -19.76243 | 78 | 83 | 404 | 125 | 2299.07 | 0 | 1 | 0 | 0 | 5789.622 | 9 | 0.5703125 | 23.97741 | 0.8680333
2 | Novel PLGA-based nanoparticles for the oral delivery of insulin | Insulin | 15.4 | 3.55 | 180 | -2.9 | 0.2 | 62.3 | 5793.644 | -19.76243 | 78 | 83 | 404 | 125 | 2299.07 | 0 | 1 | 0 | 0 | 5789.622 | 9 | 0.5703125 | 29.95808 | 0.9897502
2 | Novel PLGA-based nanoparticles for the oral delivery of insulin | Insulin | 15.4 | 3.55 | 180 | -2.9 | 0.2 | 62.3 | 5793.644 | -19.76243 | 78 | 83 | 404 | 125 | 2299.07 | 0 | 1 | 0 | 0 | 5789.622 | 9 | 0.5703125 | 35.97624 | 0.9993594
3 | Novel PLGA-based nanoparticles for the oral delivery of insulin | Insulin | 11 | 2.13 | 120 | -6.59 | 0.1 | 78.6 | 5793.644 | -19.76243 | 78 | 83 | 404 | 125 | 2299.07 | 0 | 1 | 0 | 0 | 5789.622 | 9 | 0.5703125 | 0 | 0
3 | Novel PLGA-based nanoparticles for the oral delivery of insulin | Insulin | 11 | 2.13 | 120 | -6.59 | 0.1 | 78.6 | 5793.644 | -19.76243 | 78 | 83 | 404 | 125 | 2299.07 | 0 | 1 | 0 | 0 | 5789.622 | 9 | 0.5703125 | 3.18 | 0.1009
3 | Novel PLGA-based nanoparticles for the oral delivery of insulin | Insulin | 11 | 2.13 | 120 | -6.59 | 0.1 | 78.6 | 5793.644 | -19.76243 | 78 | 83 | 404 | 125 | 2299.07 | 0 | 1 | 0 | 0 | 5789.622 | 9 | 0.5703125 | 4.23 | 0.1214
3 | Novel PLGA-based nanoparticles for the oral delivery of insulin | Insulin | 11 | 2.13 | 120 | -6.59 | 0.1 | 78.6 | 5793.644 | -19.76243 | 78 | 83 | 404 | 125 | 2299.07 | 0 | 1 | 0 | 0 | 5789.622 | 9 | 0.5703125 | 5.27 | 0.1409
3 | Novel PLGA-based nanoparticles for the oral delivery of insulin | Insulin | 11 | 2.13 | 120 | -6.59 | 0.1 | 78.6 | 5793.644 | -19.76243 | 78 | 83 | 404 | 125 | 2299.07 | 0 | 1 | 0 | 0 | 5789.622 | 9 | 0.5703125 | 6.31 | 0.1618
3 | Novel PLGA-based nanoparticles for the oral delivery of insulin | Insulin | 11 | 2.13 | 120 | -6.59 | 0.1 | 78.6 | 5793.644 | -19.76243 | 78 | 83 | 404 | 125 | 2299.07 | 0 | 1 | 0 | 0 | 5789.622 | 9 | 0.5703125 | 7.35 | 0.1868
3 | Novel PLGA-based nanoparticles for the oral delivery of insulin | Insulin | 11 | 2.13 | 120 | -6.59 | 0.1 | 78.6 | 5793.644 | -19.76243 | 78 | 83 | 404 | 125 | 2299.07 | 0 | 1 | 0 | 0 | 5789.622 | 9 | 0.5703125 | 8.4 | 0.2125
3 | Novel PLGA-based nanoparticles for the oral delivery of insulin | Insulin | 11 | 2.13 | 120 | -6.59 | 0.1 | 78.6 | 5793.644 | -19.76243 | 78 | 83 | 404 | 125 | 2299.07 | 0 | 1 | 0 | 0 | 5789.622 | 9 | 0.5703125 | 9.44 | 0.2368
3 | Novel PLGA-based nanoparticles for the oral delivery of insulin | Insulin | 11 | 2.13 | 120 | -6.59 | 0.1 | 78.6 | 5793.644 | -19.76243 | 78 | 83 | 404 | 125 | 2299.07 | 0 | 1 | 0 | 0 | 5789.622 | 9 | 0.5703125 | 10.48 | 0.2614
3 | Novel PLGA-based nanoparticles for the oral delivery of insulin | Insulin | 11 | 2.13 | 120 | -6.59 | 0.1 | 78.6 | 5793.644 | -19.76243 | 78 | 83 | 404 | 125 | 2299.07 | 0 | 1 | 0 | 0 | 5789.622 | 9 | 0.5703125 | 11.53 | 0.2877
3 | Novel PLGA-based nanoparticles for the oral delivery of insulin | Insulin | 11 | 2.13 | 120 | -6.59 | 0.1 | 78.6 | 5793.644 | -19.76243 | 78 | 83 | 404 | 125 | 2299.07 | 0 | 1 | 0 | 0 | 5789.622 | 9 | 0.5703125 | 12.57 | 0.3125
3 | Novel PLGA-based nanoparticles for the oral delivery of insulin | Insulin | 11 | 2.13 | 120 | -6.59 | 0.1 | 78.6 | 5793.644 | -19.76243 | 78 | 83 | 404 | 125 | 2299.07 | 0 | 1 | 0 | 0 | 5789.622 | 9 | 0.5703125 | 13.61 | 0.3393
3 | Novel PLGA-based nanoparticles for the oral delivery of insulin | Insulin | 11 | 2.13 | 120 | -6.59 | 0.1 | 78.6 | 5793.644 | -19.76243 | 78 | 83 | 404 | 125 | 2299.07 | 0 | 1 | 0 | 0 | 5789.622 | 9 | 0.5703125 | 14.65 | 0.3671
3 | Novel PLGA-based nanoparticles for the oral delivery of insulin | Insulin | 11 | 2.13 | 120 | -6.59 | 0.1 | 78.6 | 5793.644 | -19.76243 | 78 | 83 | 404 | 125 | 2299.07 | 0 | 1 | 0 | 0 | 5789.622 | 9 | 0.5703125 | 15.7 | 0.3936
3 | Novel PLGA-based nanoparticles for the oral delivery of insulin | Insulin | 11 | 2.13 | 120 | -6.59 | 0.1 | 78.6 | 5793.644 | -19.76243 | 78 | 83 | 404 | 125 | 2299.07 | 0 | 1 | 0 | 0 | 5789.622 | 9 | 0.5703125 | 16.74 | 0.4195
3 | Novel PLGA-based nanoparticles for the oral delivery of insulin | Insulin | 11 | 2.13 | 120 | -6.59 | 0.1 | 78.6 | 5793.644 | -19.76243 | 78 | 83 | 404 | 125 | 2299.07 | 0 | 1 | 0 | 0 | 5789.622 | 9 | 0.5703125 | 17.78 | 0.4458
3 | Novel PLGA-based nanoparticles for the oral delivery of insulin | Insulin | 11 | 2.13 | 120 | -6.59 | 0.1 | 78.6 | 5793.644 | -19.76243 | 78 | 83 | 404 | 125 | 2299.07 | 0 | 1 | 0 | 0 | 5789.622 | 9 | 0.5703125 | 18.83 | 0.4722
3 | Novel PLGA-based nanoparticles for the oral delivery of insulin | Insulin | 11 | 2.13 | 120 | -6.59 | 0.1 | 78.6 | 5793.644 | -19.76243 | 78 | 83 | 404 | 125 | 2299.07 | 0 | 1 | 0 | 0 | 5789.622 | 9 | 0.5703125 | 19.87 | 0.4983
3 | Novel PLGA-based nanoparticles for the oral delivery of insulin | Insulin | 11 | 2.13 | 120 | -6.59 | 0.1 | 78.6 | 5793.644 | -19.76243 | 78 | 83 | 404 | 125 | 2299.07 | 0 | 1 | 0 | 0 | 5789.622 | 9 | 0.5703125 | 20.91 | 0.5244
3 | Novel PLGA-based nanoparticles for the oral delivery of insulin | Insulin | 11 | 2.13 | 120 | -6.59 | 0.1 | 78.6 | 5793.644 | -19.76243 | 78 | 83 | 404 | 125 | 2299.07 | 0 | 1 | 0 | 0 | 5789.622 | 9 | 0.5703125 | 21.95 | 0.5508
3 | Novel PLGA-based nanoparticles for the oral delivery of insulin | Insulin | 11 | 2.13 | 120 | -6.59 | 0.1 | 78.6 | 5793.644 | -19.76243 | 78 | 83 | 404 | 125 | 2299.07 | 0 | 1 | 0 | 0 | 5789.622 | 9 | 0.5703125 | 23 | 0.5769
3 | Novel PLGA-based nanoparticles for the oral delivery of insulin | Insulin | 11 | 2.13 | 120 | -6.59 | 0.1 | 78.6 | 5793.644 | -19.76243 | 78 | 83 | 404 | 125 | 2299.07 | 0 | 1 | 0 | 0 | 5789.622 | 9 | 0.5703125 | 24.04 | 0.6054
3 | Novel PLGA-based nanoparticles for the oral delivery of insulin | Insulin | 11 | 2.13 | 120 | -6.59 | 0.1 | 78.6 | 5793.644 | -19.76243 | 78 | 83 | 404 | 125 | 2299.07 | 0 | 1 | 0 | 0 | 5789.622 | 9 | 0.5703125 | 25.03 | 0.6452
3 | Novel PLGA-based nanoparticles for the oral delivery of insulin | Insulin | 11 | 2.13 | 120 | -6.59 | 0.1 | 78.6 | 5793.644 | -19.76243 | 78 | 83 | 404 | 125 | 2299.07 | 0 | 1 | 0 | 0 | 5789.622 | 9 | 0.5703125 | 25.98 | 0.6843
3 | Novel PLGA-based nanoparticles for the oral delivery of insulin | Insulin | 11 | 2.13 | 120 | -6.59 | 0.1 | 78.6 | 5793.644 | -19.76243 | 78 | 83 | 404 | 125 | 2299.07 | 0 | 1 | 0 | 0 | 5789.622 | 9 | 0.5703125 | 26.93 | 0.7233
3 | Novel PLGA-based nanoparticles for the oral delivery of insulin | Insulin | 11 | 2.13 | 120 | -6.59 | 0.1 | 78.6 | 5793.644 | -19.76243 | 78 | 83 | 404 | 125 | 2299.07 | 0 | 1 | 0 | 0 | 5789.622 | 9 | 0.5703125 | 27.88 | 0.7632
3 | Novel PLGA-based nanoparticles for the oral delivery of insulin | Insulin | 11 | 2.13 | 120 | -6.59 | 0.1 | 78.6 | 5793.644 | -19.76243 | 78 | 83 | 404 | 125 | 2299.07 | 0 | 1 | 0 | 0 | 5789.622 | 9 | 0.5703125 | 28.83 | 0.8018
3 | Novel PLGA-based nanoparticles for the oral delivery of insulin | Insulin | 11 | 2.13 | 120 | -6.59 | 0.1 | 78.6 | 5793.644 | -19.76243 | 78 | 83 | 404 | 125 | 2299.07 | 0 | 1 | 0 | 0 | 5789.622 | 9 | 0.5703125 | 29.82 | 0.8425
3 | Novel PLGA-based nanoparticles for the oral delivery of insulin | Insulin | 11 | 2.13 | 120 | -6.59 | 0.1 | 78.6 | 5793.644 | -19.76243 | 78 | 83 | 404 | 125 | 2299.07 | 0 | 1 | 0 | 0 | 5789.622 | 9 | 0.5703125 | 30.86 | 0.8698
3 | Novel PLGA-based nanoparticles for the oral delivery of insulin | Insulin | 11 | 2.13 | 120 | -6.59 | 0.1 | 78.6 | 5793.644 | -19.76243 | 78 | 83 | 404 | 125 | 2299.07 | 0 | 1 | 0 | 0 | 5789.622 | 9 | 0.5703125 | 31.91 | 0.8938
3 | Novel PLGA-based nanoparticles for the oral delivery of insulin | Insulin | 11 | 2.13 | 120 | -6.59 | 0.1 | 78.6 | 5793.644 | -19.76243 | 78 | 83 | 404 | 125 | 2299.07 | 0 | 1 | 0 | 0 | 5789.622 | 9 | 0.5703125 | 32.95 | 0.9177
3 | Novel PLGA-based nanoparticles for the oral delivery of insulin | Insulin | 11 | 2.13 | 120 | -6.59 | 0.1 | 78.6 | 5793.644 | -19.76243 | 78 | 83 | 404 | 125 | 2299.07 | 0 | 1 | 0 | 0 | 5789.622 | 9 | 0.5703125 | 33.99 | 0.9414
3 | Novel PLGA-based nanoparticles for the oral delivery of insulin | Insulin | 11 | 2.13 | 120 | -6.59 | 0.1 | 78.6 | 5793.644 | -19.76243 | 78 | 83 | 404 | 125 | 2299.07 | 0 | 1 | 0 | 0 | 5789.622 | 9 | 0.5703125 | 35.03 | 0.9649
3 | Novel PLGA-based nanoparticles for the oral delivery of insulin | Insulin | 11 | 2.13 | 120 | -6.59 | 0.1 | 78.6 | 5793.644 | -19.76243 | 78 | 83 | 404 | 125 | 2299.07 | 0 | 1 | 0 | 0 | 5789.622 | 9 | 0.5703125 | 35.89 | 0.9821
4 | Application of nanoparticles for oral delivery of acid-labile lansoprazole in the treatment of gastric ulcer: in vitro and in vivo evaluations | Lansoprazole | 28 | 1 | 219.2 | -27.3 | 0.13 | 79.6 | 369.368 | 3.51522 | 1 | 4 | 25 | 5 | 67.87 | 1 | 1 | 1 | 1 | 369.0759 | 3 | 0.25 | 0 | 0
4 | Application of nanoparticles for oral delivery of acid-labile lansoprazole in the treatment of gastric ulcer: in vitro and in vivo evaluations | Lansoprazole | 28 | 1 | 219.2 | -27.3 | 0.13 | 79.6 | 369.368 | 3.51522 | 1 | 4 | 25 | 5 | 67.87 | 1 | 1 | 1 | 1 | 369.0759 | 3 | 0.25 | 0.5 | 0.0555258
4 | Application of nanoparticles for oral delivery of acid-labile lansoprazole in the treatment of gastric ulcer: in vitro and in vivo evaluations | Lansoprazole | 28 | 1 | 219.2 | -27.3 | 0.13 | 79.6 | 369.368 | 3.51522 | 1 | 4 | 25 | 5 | 67.87 | 1 | 1 | 1 | 1 | 369.0759 | 3 | 0.25 | 1 | 0.0939014
4 | Application of nanoparticles for oral delivery of acid-labile lansoprazole in the treatment of gastric ulcer: in vitro and in vivo evaluations | Lansoprazole | 28 | 1 | 219.2 | -27.3 | 0.13 | 79.6 | 369.368 | 3.51522 | 1 | 4 | 25 | 5 | 67.87 | 1 | 1 | 1 | 1 | 369.0759 | 3 | 0.25 | 2 | 0.2225105
4 | Application of nanoparticles for oral delivery of acid-labile lansoprazole in the treatment of gastric ulcer: in vitro and in vivo evaluations | Lansoprazole | 28 | 1 | 219.2 | -27.3 | 0.13 | 79.6 | 369.368 | 3.51522 | 1 | 4 | 25 | 5 | 67.87 | 1 | 1 | 1 | 1 | 369.0759 | 3 | 0.25 | 4 | 0.3180307
4 | Application of nanoparticles for oral delivery of acid-labile lansoprazole in the treatment of gastric ulcer: in vitro and in vivo evaluations | Lansoprazole | 28 | 1 | 219.2 | -27.3 | 0.13 | 79.6 | 369.368 | 3.51522 | 1 | 4 | 25 | 5 | 67.87 | 1 | 1 | 1 | 1 | 369.0759 | 3 | 0.25 | 6 | 0.4658167
4 | Application of nanoparticles for oral delivery of acid-labile lansoprazole in the treatment of gastric ulcer: in vitro and in vivo evaluations | Lansoprazole | 28 | 1 | 219.2 | -27.3 | 0.13 | 79.6 | 369.368 | 3.51522 | 1 | 4 | 25 | 5 | 67.87 | 1 | 1 | 1 | 1 | 369.0759 | 3 | 0.25 | 8 | 0.5490726
4 | Application of nanoparticles for oral delivery of acid-labile lansoprazole in the treatment of gastric ulcer: in vitro and in vivo evaluations | Lansoprazole | 28 | 1 | 219.2 | -27.3 | 0.13 | 79.6 | 369.368 | 3.51522 | 1 | 4 | 25 | 5 | 67.87 | 1 | 1 | 1 | 1 | 369.0759 | 3 | 0.25 | 12 | 0.6188533
4 | Application of nanoparticles for oral delivery of acid-labile lansoprazole in the treatment of gastric ulcer: in vitro and in vivo evaluations | Lansoprazole | 28 | 1 | 219.2 | -27.3 | 0.13 | 79.6 | 369.368 | 3.51522 | 1 | 4 | 25 | 5 | 67.87 | 1 | 1 | 1 | 1 | 369.0759 | 3 | 0.25 | 24 | 0.753019
5 | Intranasal and intravenous administration of octa-arginine modified poly(lactic-co-glycolic acid) nanoparticles facilitates central nervous system delivery of loperamide | Loperamide | 31 | 1 | 318 | -22.55 | 0.24 | 19.41 | 477.048 | 5.088 | 1 | 3 | 34 | 7 | 43.78 | 1 | 0 | 1 | 1 | 476.2231 | 3 | 0.3448276 | 0 | 0
5 | Intranasal and intravenous administration of octa-arginine modified poly(lactic-co-glycolic acid) nanoparticles facilitates central nervous system delivery of loperamide | Loperamide | 31 | 1 | 318 | -22.55 | 0.24 | 19.41 | 477.048 | 5.088 | 1 | 3 | 34 | 7 | 43.78 | 1 | 0 | 1 | 1 | 476.2231 | 3 | 0.3448276 | 0.7931 | 0.3180085
5 | Intranasal and intravenous administration of octa-arginine modified poly(lactic-co-glycolic acid) nanoparticles facilitates central nervous system delivery of loperamide | Loperamide | 31 | 1 | 318 | -22.55 | 0.24 | 19.41 | 477.048 | 5.088 | 1 | 3 | 34 | 7 | 43.78 | 1 | 0 | 1 | 1 | 476.2231 | 3 | 0.3448276 | 1.96281 | 0.5683067
5 | Intranasal and intravenous administration of octa-arginine modified poly(lactic-co-glycolic acid) nanoparticles facilitates central nervous system delivery of loperamide | Loperamide | 31 | 1 | 318 | -22.55 | 0.24 | 19.41 | 477.048 | 5.088 | 1 | 3 | 34 | 7 | 43.78 | 1 | 0 | 1 | 1 | 476.2231 | 3 | 0.3448276 | 3.97276 | 0.6788997
5 | Intranasal and intravenous administration of octa-arginine modified poly(lactic-co-glycolic acid) nanoparticles facilitates central nervous system delivery of loperamide | Loperamide | 31 | 1 | 318 | -22.55 | 0.24 | 19.41 | 477.048 | 5.088 | 1 | 3 | 34 | 7 | 43.78 | 1 | 0 | 1 | 1 | 476.2231 | 3 | 0.3448276 | 5.80744 | 0.7594908
5 | Intranasal and intravenous administration of octa-arginine modified poly(lactic-co-glycolic acid) nanoparticles facilitates central nervous system delivery of loperamide | Loperamide | 31 | 1 | 318 | -22.55 | 0.24 | 19.41 | 477.048 | 5.088 | 1 | 3 | 34 | 7 | 43.78 | 1 | 0 | 1 | 1 | 476.2231 | 3 | 0.3448276 | 24.04988 | 0.859972
5 | Intranasal and intravenous administration of octa-arginine modified poly(lactic-co-glycolic acid) nanoparticles facilitates central nervous system delivery of loperamide | Loperamide | 31 | 1 | 318 | -22.55 | 0.24 | 19.41 | 477.048 | 5.088 | 1 | 3 | 34 | 7 | 43.78 | 1 | 0 | 1 | 1 | 476.2231 | 3 | 0.3448276 | 48.08066 | 0.929658
5 | Intranasal and intravenous administration of octa-arginine modified poly(lactic-co-glycolic acid) nanoparticles facilitates central nervous system delivery of loperamide | Loperamide | 31 | 1 | 318 | -22.55 | 0.24 | 19.41 | 477.048 | 5.088 | 1 | 3 | 34 | 7 | 43.78 | 1 | 0 | 1 | 1 | 476.2231 | 3 | 0.3448276 | 72.25695 | 0.9984872
6 | Preparation and evaluation of tacrolimus-loaded nanoparticles for lymphatic delivery | Tacrolimus | 62.5 | 1 | 218 | -28.2 | 0.2 | 60 | 804.031 | 4.639 | 3 | 12 | 57 | 7 | 178.36 | 0 | 1 | 1 | 0 | 803.482 | 0 | 0.7727273 | 0 | 0
6 | Preparation and evaluation of tacrolimus-loaded nanoparticles for lymphatic delivery | Tacrolimus | 62.5 | 1 | 218 | -28.2 | 0.2 | 60 | 804.031 | 4.639 | 3 | 12 | 57 | 7 | 178.36 | 0 | 1 | 1 | 0 | 803.482 | 0 | 0.7727273 | 3 | 0.0577038
6 | Preparation and evaluation of tacrolimus-loaded nanoparticles for lymphatic delivery | Tacrolimus | 62.5 | 1 | 218 | -28.2 | 0.2 | 60 | 804.031 | 4.639 | 3 | 12 | 57 | 7 | 178.36 | 0 | 1 | 1 | 0 | 803.482 | 0 | 0.7727273 | 6 | 0.1065295
6 | Preparation and evaluation of tacrolimus-loaded nanoparticles for lymphatic delivery | Tacrolimus | 62.5 | 1 | 218 | -28.2 | 0.2 | 60 | 804.031 | 4.639 | 3 | 12 | 57 | 7 | 178.36 | 0 | 1 | 1 | 0 | 803.482 | 0 | 0.7727273 | 12 | 0.174216
6 | Preparation and evaluation of tacrolimus-loaded nanoparticles for lymphatic delivery | Tacrolimus | 62.5 | 1 | 218 | -28.2 | 0.2 | 60 | 804.031 | 4.639 | 3 | 12 | 57 | 7 | 178.36 | 0 | 1 | 1 | 0 | 803.482 | 0 | 0.7727273 | 24 | 0.2463216
6 | Preparation and evaluation of tacrolimus-loaded nanoparticles for lymphatic delivery | Tacrolimus | 62.5 | 1 | 218 | -28.2 | 0.2 | 60 | 804.031 | 4.639 | 3 | 12 | 57 | 7 | 178.36 | 0 | 1 | 1 | 0 | 803.482 | 0 | 0.7727273 | 48 | 0.3072955
6 | Preparation and evaluation of tacrolimus-loaded nanoparticles for lymphatic delivery | Tacrolimus | 62.5 | 1 | 218 | -28.2 | 0.2 | 60 | 804.031 | 4.639 | 3 | 12 | 57 | 7 | 178.36 | 0 | 1 | 1 | 0 | 803.482 | 0 | 0.7727273 | 72 | 0.3738197
6 | Preparation and evaluation of tacrolimus-loaded nanoparticles for lymphatic delivery | Tacrolimus | 62.5 | 1 | 218 | -28.2 | 0.2 | 60 | 804.031 | 4.639 | 3 | 12 | 57 | 7 | 178.36 | 0 | 1 | 1 | 0 | 803.482 | 0 | 0.7727273 | 96 | 0.4281326
6 | Preparation and evaluation of tacrolimus-loaded nanoparticles for lymphatic delivery | Tacrolimus | 62.5 | 1 | 218 | -28.2 | 0.2 | 60 | 804.031 | 4.639 | 3 | 12 | 57 | 7 | 178.36 | 0 | 1 | 1 | 0 | 803.482 | 0 | 0.7727273 | 120 | 0.4979864
6 | Preparation and evaluation of tacrolimus-loaded nanoparticles for lymphatic delivery | Tacrolimus | 62.5 | 1 | 218 | -28.2 | 0.2 | 60 | 804.031 | 4.639 | 3 | 12 | 57 | 7 | 178.36 | 0 | 1 | 1 | 0 | 803.482 | 0 | 0.7727273 | 144 | 0.5656187
6 | Preparation and evaluation of tacrolimus-loaded nanoparticles for lymphatic delivery | Tacrolimus | 62.5 | 1 | 218 | -28.2 | 0.2 | 60 | 804.031 | 4.639 | 3 | 12 | 57 | 7 | 178.36 | 0 | 1 | 1 | 0 | 803.482 | 0 | 0.7727273 | 168 | 0.621045
6 | Preparation and evaluation of tacrolimus-loaded nanoparticles for lymphatic delivery | Tacrolimus | 62.5 | 1 | 218 | -28.2 | 0.2 | 60 | 804.031 | 4.639 | 3 | 12 | 57 | 7 | 178.36 | 0 | 1 | 1 | 0 | 803.482 | 0 | 0.7727273 | 192 | 0.6842378
6 | Preparation and evaluation of tacrolimus-loaded nanoparticles for lymphatic delivery | Tacrolimus | 62.5 | 1 | 218 | -28.2 | 0.2 | 60 | 804.031 | 4.639 | 3 | 12 | 57 | 7 | 178.36 | 0 | 1 | 1 | 0 | 803.482 | 0 | 0.7727273 | 240 | 0.7418137
6 | Preparation and evaluation of tacrolimus-loaded nanoparticles for lymphatic delivery | Tacrolimus | 62.5 | 1 | 218 | -28.2 | 0.2 | 60 | 804.031 | 4.639 | 3 | 12 | 57 | 7 | 178.36 | 0 | 1 | 1 | 0 | 803.482 | 0 | 0.7727273 | 288 | 0.7882899
6 | Preparation and evaluation of tacrolimus-loaded nanoparticles for lymphatic delivery | Tacrolimus | 62.5 | 1 | 218 | -28.2 | 0.2 | 60 | 804.031 | 4.639 | 3 | 12 | 57 | 7 | 178.36 | 0 | 1 | 1 | 0 | 803.482 | 0 | 0.7727273 | 336 | 0.8214458
6 | Preparation and evaluation of tacrolimus-loaded nanoparticles for lymphatic delivery | Tacrolimus | 62.5 | 1 | 218 | -28.2 | 0.2 | 60 | 804.031 | 4.639 | 3 | 12 | 57 | 7 | 178.36 | 0 | 1 | 1 | 0 | 803.482 | 0 | 0.7727273 | 384 | 0.8534936
7 | Preparation, characterization, and in vivo study of rhein-loaded poly(lactic-co-glycolic acid) nanoparticles for oral delivery | Rhein | 15 | 1 | 140.5 | -16.9 | 0.1 | 84.5 | 284.223 | 1.5714 | 3 | 5 | 21 | 1 | 111.9 | 1 | 1 | 1 | 1 | 284.0321 | 2 | 0 | 0 | 0
7 | Preparation, characterization, and in vivo study of rhein-loaded poly(lactic-co-glycolic acid) nanoparticles for oral delivery | Rhein | 15 | 1 | 140.5 | -16.9 | 0.1 | 84.5 | 284.223 | 1.5714 | 3 | 5 | 21 | 1 | 111.9 | 1 | 1 | 1 | 1 | 284.0321 | 2 | 0 | 0.5 | 0.115564
7 | Preparation, characterization, and in vivo study of rhein-loaded poly(lactic-co-glycolic acid) nanoparticles for oral delivery | Rhein | 15 | 1 | 140.5 | -16.9 | 0.1 | 84.5 | 284.223 | 1.5714 | 3 | 5 | 21 | 1 | 111.9 | 1 | 1 | 1 | 1 | 284.0321 | 2 | 0 | 1 | 0.2170273
7 | Preparation, characterization, and in vivo study of rhein-loaded poly(lactic-co-glycolic acid) nanoparticles for oral delivery | Rhein | 15 | 1 | 140.5 | -16.9 | 0.1 | 84.5 | 284.223 | 1.5714 | 3 | 5 | 21 | 1 | 111.9 | 1 | 1 | 1 | 1 | 284.0321 | 2 | 0 | 2 | 0.3513479
7 | Preparation, characterization, and in vivo study of rhein-loaded poly(lactic-co-glycolic acid) nanoparticles for oral delivery | Rhein | 15 | 1 | 140.5 | -16.9 | 0.1 | 84.5 | 284.223 | 1.5714 | 3 | 5 | 21 | 1 | 111.9 | 1 | 1 | 1 | 1 | 284.0321 | 2 | 0 | 3 | 0.4217588
7 | Preparation, characterization, and in vivo study of rhein-loaded poly(lactic-co-glycolic acid) nanoparticles for oral delivery | Rhein | 15 | 1 | 140.5 | -16.9 | 0.1 | 84.5 | 284.223 | 1.5714 | 3 | 5 | 21 | 1 | 111.9 | 1 | 1 | 1 | 1 | 284.0321 | 2 | 0 | 4 | 0.5560787
7 | Preparation, characterization, and in vivo study of rhein-loaded poly(lactic-co-glycolic acid) nanoparticles for oral delivery | Rhein | 15 | 1 | 140.5 | -16.9 | 0.1 | 84.5 | 284.223 | 1.5714 | 3 | 5 | 21 | 1 | 111.9 | 1 | 1 | 1 | 1 | 284.0321 | 2 | 0 | 6 | 0.6978382
7 | Preparation, characterization, and in vivo study of rhein-loaded poly(lactic-co-glycolic acid) nanoparticles for oral delivery | Rhein | 15 | 1 | 140.5 | -16.9 | 0.1 | 84.5 | 284.223 | 1.5714 | 3 | 5 | 21 | 1 | 111.9 | 1 | 1 | 1 | 1 | 284.0321 | 2 | 0 | 8 | 0.751254
7 | Preparation, characterization, and in vivo study of rhein-loaded poly(lactic-co-glycolic acid) nanoparticles for oral delivery | Rhein | 15 | 1 | 140.5 | -16.9 | 0.1 | 84.5 | 284.223 | 1.5714 | 3 | 5 | 21 | 1 | 111.9 | 1 | 1 | 1 | 1 | 284.0321 | 2 | 0 | 10 | 0.7990308
7 | Preparation, characterization, and in vivo study of rhein-loaded poly(lactic-co-glycolic acid) nanoparticles for oral delivery | Rhein | 15 | 1 | 140.5 | -16.9 | 0.1 | 84.5 | 284.223 | 1.5714 | 3 | 5 | 21 | 1 | 111.9 | 1 | 1 | 1 | 1 | 284.0321 | 2 | 0 | 12 | 0.8468046
7 | Preparation, characterization, and in vivo study of rhein-loaded poly(lactic-co-glycolic acid) nanoparticles for oral delivery | Rhein | 15 | 1 | 140.5 | -16.9 | 0.1 | 84.5 | 284.223 | 1.5714 | 3 | 5 | 21 | 1 | 111.9 | 1 | 1 | 1 | 1 | 284.0321 | 2 | 0 | 14 | 0.8588664
7 | Preparation, characterization, and in vivo study of rhein-loaded poly(lactic-co-glycolic acid) nanoparticles for oral delivery | Rhein | 15 | 1 | 140.5 | -16.9 | 0.1 | 84.5 | 284.223 | 1.5714 | 3 | 5 | 21 | 1 | 111.9 | 1 | 1 | 1 | 1 | 284.0321 | 2 | 0 | 16 | 0.8493109
7 | Preparation, characterization, and in vivo study of rhein-loaded poly(lactic-co-glycolic acid) nanoparticles for oral delivery | Rhein | 15 | 1 | 140.5 | -16.9 | 0.1 | 84.5 | 284.223 | 1.5714 | 3 | 5 | 21 | 1 | 111.9 | 1 | 1 | 1 | 1 | 284.0321 | 2 | 0 | 24 | 0.901318
9 | PLGA nanoparticles as a platform for vitamin D-based cancer therapy | Calcitriol | 31 | 1 | 186 | -34 | 0.056 | 57 | 416.646 | 5.7047 | 3 | 3 | 30 | 6 | 60.69 | 1 | 0 | 1 | 1 | 416.329 | 0 | 0.7777778 | 0 | 0
9 | PLGA nanoparticles as a platform for vitamin D-based cancer therapy | Calcitriol | 31 | 1 | 186 | -34 | 0.056 | 57 | 416.646 | 5.7047 | 3 | 3 | 30 | 6 | 60.69 | 1 | 0 | 1 | 1 | 416.329 | 0 | 0.7777778 | 6.10181 | 0.1304712
9 | PLGA nanoparticles as a platform for vitamin D-based cancer therapy | Calcitriol | 31 | 1 | 186 | -34 | 0.056 | 57 | 416.646 | 5.7047 | 3 | 3 | 30 | 6 | 60.69 | 1 | 0 | 1 | 1 | 416.329 | 0 | 0.7777778 | 12.05477 | 0.2703431
9 | PLGA nanoparticles as a platform for vitamin D-based cancer therapy | Calcitriol | 31 | 1 | 186 | -34 | 0.056 | 57 | 416.646 | 5.7047 | 3 | 3 | 30 | 6 | 60.69 | 1 | 0 | 1 | 1 | 416.329 | 0 | 0.7777778 | 24.02174 | 0.4566678
9 | PLGA nanoparticles as a platform for vitamin D-based cancer therapy | Calcitriol | 31 | 1 | 186 | -34 | 0.056 | 57 | 416.646 | 5.7047 | 3 | 3 | 30 | 6 | 60.69 | 1 | 0 | 1 | 1 | 416.329 | 0 | 0.7777778 | 47.92957 | 0.6554041
9 | PLGA nanoparticles as a platform for vitamin D-based cancer therapy | Calcitriol | 31 | 1 | 186 | -34 | 0.056 | 57 | 416.646 | 5.7047 | 3 | 3 | 30 | 6 | 60.69 | 1 | 0 | 1 | 1 | 416.329 | 0 | 0.7777778 | 72.04369 | 0.7278196
9 | PLGA nanoparticles as a platform for vitamin D-based cancer therapy | Calcitriol | 31 | 1 | 186 | -34 | 0.056 | 57 | 416.646 | 5.7047 | 3 | 3 | 30 | 6 | 60.69 | 1 | 0 | 1 | 1 | 416.329 | 0 | 0.7777778 | 96.07637 | 0.7579314
9 | PLGA nanoparticles as a platform for vitamin D-based cancer therapy | Calcitriol | 31 | 1 | 186 | -34 | 0.056 | 57 | 416.646 | 5.7047 | 3 | 3 | 30 | 6 | 60.69 | 1 | 0 | 1 | 1 | 416.329 | 0 | 0.7777778 | 168.09129 | 0.7947999
11 | Preparation and antibacterial activity evaluation of 18-β-glycyrrhetinic acid loaded PLGA nanoparticles | 18b-Glycyrrhetinic Acid | 48 | 1 | 184 | -11.48 | 0.23 | 28.3 | 470.694 | 6.4126 | 2 | 3 | 34 | 1 | 74.6 | 1 | 0 | 1 | 1 | 470.3396 | 0 | 0.8666667 | 0 | 0
11 | Preparation and antibacterial activity evaluation of 18-β-glycyrrhetinic acid loaded PLGA nanoparticles | 18b-Glycyrrhetinic Acid | 48 | 1 | 184 | -11.48 | 0.23 | 28.3 | 470.694 | 6.4126 | 2 | 3 | 34 | 1 | 74.6 | 1 | 0 | 1 | 1 | 470.3396 | 0 | 0.8666667 | 0.20974 | 0.1127
11 | Preparation and antibacterial activity evaluation of 18-β-glycyrrhetinic acid loaded PLGA nanoparticles | 18b-Glycyrrhetinic Acid | 48 | 1 | 184 | -11.48 | 0.23 | 28.3 | 470.694 | 6.4126 | 2 | 3 | 34 | 1 | 74.6 | 1 | 0 | 1 | 1 | 470.3396 | 0 | 0.8666667 | 0.56929 | 0.1772
11 | Preparation and antibacterial activity evaluation of 18-β-glycyrrhetinic acid loaded PLGA nanoparticles | 18b-Glycyrrhetinic Acid | 48 | 1 | 184 | -11.48 | 0.23 | 28.3 | 470.694 | 6.4126 | 2 | 3 | 34 | 1 | 74.6 | 1 | 0 | 1 | 1 | 470.3396 | 0 | 0.8666667 | 0.83895 | 0.2348
11 | Preparation and antibacterial activity evaluation of 18-β-glycyrrhetinic acid loaded PLGA nanoparticles | 18b-Glycyrrhetinic Acid | 48 | 1 | 184 | -11.48 | 0.23 | 28.3 | 470.694 | 6.4126 | 2 | 3 | 34 | 1 | 74.6 | 1 | 0 | 1 | 1 | 470.3396 | 0 | 0.8666667 | 0.92884 | 0.2933
11 | Preparation and antibacterial activity evaluation of 18-β-glycyrrhetinic acid loaded PLGA nanoparticles | 18b-Glycyrrhetinic Acid | 48 | 1 | 184 | -11.48 | 0.23 | 28.3 | 470.694 | 6.4126 | 2 | 3 | 34 | 1 | 74.6 | 1 | 0 | 1 | 1 | 470.3396 | 0 | 0.8666667 | 1.46816 | 0.3396
11 | Preparation and antibacterial activity evaluation of 18-β-glycyrrhetinic acid loaded PLGA nanoparticles | 18b-Glycyrrhetinic Acid | 48 | 1 | 184 | -11.48 | 0.23 | 28.3 | 470.694 | 6.4126 | 2 | 3 | 34 | 1 | 74.6 | 1 | 0 | 1 | 1 | 470.3396 | 0 | 0.8666667 | 1.9176 | 0.3919
11 | Preparation and antibacterial activity evaluation of 18-β-glycyrrhetinic acid loaded PLGA nanoparticles | 18b-Glycyrrhetinic Acid | 48 | 1 | 184 | -11.48 | 0.23 | 28.3 | 470.694 | 6.4126 | 2 | 3 | 34 | 1 | 74.6 | 1 | 0 | 1 | 1 | 470.3396 | 0 | 0.8666667 | 2.90637 | 0.4468
11 | Preparation and antibacterial activity evaluation of 18-β-glycyrrhetinic acid loaded PLGA nanoparticles | 18b-Glycyrrhetinic Acid | 48 | 1 | 184 | -11.48 | 0.23 | 28.3 | 470.694 | 6.4126 | 2 | 3 | 34 | 1 | 74.6 | 1 | 0 | 1 | 1 | 470.3396 | 0 | 0.8666667 | 4.01498 | 0.4941
11 | Preparation and antibacterial activity evaluation of 18-β-glycyrrhetinic acid loaded PLGA nanoparticles | 18b-Glycyrrhetinic Acid | 48 | 1 | 184 | -11.48 | 0.23 | 28.3 | 470.694 | 6.4126 | 2 | 3 | 34 | 1 | 74.6 | 1 | 0 | 1 | 1 | 470.3396 | 0 | 0.8666667 | 4.97378 | 0.538
11 | Preparation and antibacterial activity evaluation of 18-β-glycyrrhetinic acid loaded PLGA nanoparticles | 18b-Glycyrrhetinic Acid | 48 | 1 | 184 | -11.48 | 0.23 | 28.3 | 470.694 | 6.4126 | 2 | 3 | 34 | 1 | 74.6 | 1 | 0 | 1 | 1 | 470.3396 | 0 | 0.8666667 | 5.99251 | 0.565
11 | Preparation and antibacterial activity evaluation of 18-β-glycyrrhetinic acid loaded PLGA nanoparticles | 18b-Glycyrrhetinic Acid | 48 | 1 | 184 | -11.48 | 0.23 | 28.3 | 470.694 | 6.4126 | 2 | 3 | 34 | 1 | 74.6 | 1 | 0 | 1 | 1 | 470.3396 | 0 | 0.8666667 | 6.92135 | 0.5883
11 | Preparation and antibacterial activity evaluation of 18-β-glycyrrhetinic acid loaded PLGA nanoparticles | 18b-Glycyrrhetinic Acid | 48 | 1 | 184 | -11.48 | 0.23 | 28.3 | 470.694 | 6.4126 | 2 | 3 | 34 | 1 | 74.6 | 1 | 0 | 1 | 1 | 470.3396 | 0 | 0.8666667 | 8 | 0.6123
11 | Preparation and antibacterial activity evaluation of 18-β-glycyrrhetinic acid loaded PLGA nanoparticles | 18b-Glycyrrhetinic Acid | 48 | 1 | 184 | -11.48 | 0.23 | 28.3 | 470.694 | 6.4126 | 2 | 3 | 34 | 1 | 74.6 | 1 | 0 | 1 | 1 | 470.3396 | 0 | 0.8666667 | 8.98876 | 0.6359
11 | Preparation and antibacterial activity evaluation of 18-β-glycyrrhetinic acid loaded PLGA nanoparticles | 18b-Glycyrrhetinic Acid | 48 | 1 | 184 | -11.48 | 0.23 | 28.3 | 470.694 | 6.4126 | 2 | 3 | 34 | 1 | 74.6 | 1 | 0 | 1 | 1 | 470.3396 | 0 | 0.8666667 | 9.97753 | 0.6604
11 | Preparation and antibacterial activity evaluation of 18-β-glycyrrhetinic acid loaded PLGA nanoparticles | 18b-Glycyrrhetinic Acid | 48 | 1 | 184 | -11.48 | 0.23 | 28.3 | 470.694 | 6.4126 | 2 | 3 | 34 | 1 | 74.6 | 1 | 0 | 1 | 1 | 470.3396 | 0 | 0.8666667 | 25.04869 | 0.6838
11 | Preparation and antibacterial activity evaluation of 18-β-glycyrrhetinic acid loaded PLGA nanoparticles | 18b-Glycyrrhetinic Acid | 48 | 1 | 184 | -11.48 | 0.23 | 28.3 | 470.694 | 6.4126 | 2 | 3 | 34 | 1 | 74.6 | 1 | 0 | 1 | 1 | 470.3396 | 0 | 0.8666667 | 26.06742 | 0.714
11 | Preparation and antibacterial activity evaluation of 18-β-glycyrrhetinic acid loaded PLGA nanoparticles | 18b-Glycyrrhetinic Acid | 48 | 1 | 184 | -11.48 | 0.23 | 28.3 | 470.694 | 6.4126 | 2 | 3 | 34 | 1 | 74.6 | 1 | 0 | 1 | 1 | 470.3396 | 0 | 0.8666667 | 27.08614 | 0.7536
11 | Preparation and antibacterial activity evaluation of 18-β-glycyrrhetinic acid loaded PLGA nanoparticles | 18b-Glycyrrhetinic Acid | 48 | 1 | 184 | -11.48 | 0.23 | 28.3 | 470.694 | 6.4126 | 2 | 3 | 34 | 1 | 74.6 | 1 | 0 | 1 | 1 | 470.3396 | 0 | 0.8666667 | 28.01498 | 0.7835
11 | Preparation and antibacterial activity evaluation of 18-β-glycyrrhetinic acid loaded PLGA nanoparticles | 18b-Glycyrrhetinic Acid | 48 | 1 | 184 | -11.48 | 0.23 | 28.3 | 470.694 | 6.4126 | 2 | 3 | 34 | 1 | 74.6 | 1 | 0 | 1 | 1 | 470.3396 | 0 | 0.8666667 | 29.15356 | 0.8046
11 | Preparation and antibacterial activity evaluation of 18-β-glycyrrhetinic acid loaded PLGA nanoparticles | 18b-Glycyrrhetinic Acid | 48 | 1 | 184 | -11.48 | 0.23 | 28.3 | 470.694 | 6.4126 | 2 | 3 | 34 | 1 | 74.6 | 1 | 0 | 1 | 1 | 470.3396 | 0 | 0.8666667 | 30.14232 | 0.8139
11 | Preparation and antibacterial activity evaluation of 18-β-glycyrrhetinic acid loaded PLGA nanoparticles | 18b-Glycyrrhetinic Acid | 48 | 1 | 184 | -11.48 | 0.23 | 28.3 | 470.694 | 6.4126 | 2 | 3 | 34 | 1 | 74.6 | 1 | 0 | 1 | 1 | 470.3396 | 0 | 0.8666667 | 30.89139 | 0.8233
11 | Preparation and antibacterial activity evaluation of 18-β-glycyrrhetinic acid loaded PLGA nanoparticles | 18b-Glycyrrhetinic Acid | 48 | 1 | 184 | -11.48 | 0.23 | 28.3 | 470.694 | 6.4126 | 2 | 3 | 34 | 1 | 74.6 | 1 | 0 | 1 | 1 | 470.3396 | 0 | 0.8666667 | 49.52809 | 0.8325
11 | Preparation and antibacterial activity evaluation of 18-β-glycyrrhetinic acid loaded PLGA nanoparticles | 18b-Glycyrrhetinic Acid | 48 | 1 | 184 | -11.48 | 0.23 | 28.3 | 470.694 | 6.4126 | 2 | 3 | 34 | 1 | 74.6 | 1 | 0 | 1 | 1 | 470.3396 | 0 | 0.8666667 | 51.56554 | 0.8418
11 | Preparation and antibacterial activity evaluation of 18-β-glycyrrhetinic acid loaded PLGA nanoparticles | 18b-Glycyrrhetinic Acid | 48 | 1 | 184 | -11.48 | 0.23 | 28.3 | 470.694 | 6.4126 | 2 | 3 | 34 | 1 | 74.6 | 1 | 0 | 1 | 1 | 470.3396 | 0 | 0.8666667 | 52.49438 | 0.8515
11 | Preparation and antibacterial activity evaluation of 18-β-glycyrrhetinic acid loaded PLGA nanoparticles | 18b-Glycyrrhetinic Acid | 48 | 1 | 184 | -11.48 | 0.23 | 28.3 | 470.694 | 6.4126 | 2 | 3 | 34 | 1 | 74.6 | 1 | 0 | 1 | 1 | 470.3396 | 0 | 0.8666667 | 53.09363 | 0.8608
11 | Preparation and antibacterial activity evaluation of 18-β-glycyrrhetinic acid loaded PLGA nanoparticles | 18b-Glycyrrhetinic Acid | 48 | 1 | 184 | -11.48 | 0.23 | 28.3 | 470.694 | 6.4126 | 2 | 3 | 34 | 1 | 74.6 | 1 | 0 | 1 | 1 | 470.3396 | 0 | 0.8666667 | 68.10487 | 0.8714
11 | Preparation and antibacterial activity evaluation of 18-β-glycyrrhetinic acid loaded PLGA nanoparticles | 18b-Glycyrrhetinic Acid | 48 | 1 | 184 | -11.48 | 0.23 | 28.3 | 470.694 | 6.4126 | 2 | 3 | 34 | 1 | 74.6 | 1 | 0 | 1 | 1 | 470.3396 | 0 | 0.8666667 | 69.06367 | 0.8888
11 | Preparation and antibacterial activity evaluation of 18-β-glycyrrhetinic acid loaded PLGA nanoparticles | 18b-Glycyrrhetinic Acid | 48 | 1 | 184 | -11.48 | 0.23 | 28.3 | 470.694 | 6.4126 | 2 | 3 | 34 | 1 | 74.6 | 1 | 0 | 1 | 1 | 470.3396 | 0 | 0.8666667 | 69.96255 | 0.9112
11 | Preparation and antibacterial activity evaluation of 18-β-glycyrrhetinic acid loaded PLGA nanoparticles | 18b-Glycyrrhetinic Acid | 48 | 1 | 184 | -11.48 | 0.23 | 28.3 | 470.694 | 6.4126 | 2 | 3 | 34 | 1 | 74.6 | 1 | 0 | 1 | 1 | 470.3396 | 0 | 0.8666667 | 72.05993 | 0.9138
12 | Preparation and antibacterial activity evaluation of 18-β-glycyrrhetinic acid loaded PLGA nanoparticles | 18b-Glycyrrhetinic Acid | 48 | 1 | 204 | -15.32 | 0.14 | 44.7 | 470.694 | 6.4126 | 2 | 3 | 34 | 1 | 74.6 | 1 | 0 | 1 | 1 | 470.3396 | 0 | 0.8666667 | 0 | 0
12 | Preparation and antibacterial activity evaluation of 18-β-glycyrrhetinic acid loaded PLGA nanoparticles | 18b-Glycyrrhetinic Acid | 48 | 1 | 204 | -15.32 | 0.14 | 44.7 | 470.694 | 6.4126 | 2 | 3 | 34 | 1 | 74.6 | 1 | 0 | 1 | 1 | 470.3396 | 0 | 0.8666667 | 0.20974 | 0.030303
12 | Preparation and antibacterial activity evaluation of 18-β-glycyrrhetinic acid loaded PLGA nanoparticles | 18b-Glycyrrhetinic Acid | 48 | 1 | 204 | -15.32 | 0.14 | 44.7 | 470.694 | 6.4126 | 2 | 3 | 34 | 1 | 74.6 | 1 | 0 | 1 | 1 | 470.3396 | 0 | 0.8666667 | 0.41948 | 0.0815851
12 | Preparation and antibacterial activity evaluation of 18-β-glycyrrhetinic acid loaded PLGA nanoparticles | 18b-Glycyrrhetinic Acid | 48 | 1 | 204 | -15.32 | 0.14 | 44.7 | 470.694 | 6.4126 | 2 | 3 | 34 | 1 | 74.6 | 1 | 0 | 1 | 1 | 470.3396 | 0 | 0.8666667 | 0.62921 | 0.0926573
12 | Preparation and antibacterial activity evaluation of 18-β-glycyrrhetinic acid loaded PLGA nanoparticles | 18b-Glycyrrhetinic Acid | 48 | 1 | 204 | -15.32 | 0.14 | 44.7 | 470.694 | 6.4126 | 2 | 3 | 34 | 1 | 74.6 | 1 | 0 | 1 | 1 | 470.3396 | 0 | 0.8666667 | 0.92884 | 0.1072261
12 | Preparation and antibacterial activity evaluation of 18-β-glycyrrhetinic acid loaded PLGA nanoparticles | 18b-Glycyrrhetinic Acid | 48 | 1 | 204 | -15.32 | 0.14 | 44.7 | 470.694 | 6.4126 | 2 | 3 | 34 | 1 | 74.6 | 1 | 0 | 1 | 1 | 470.3396 | 0 | 0.8666667 | 1.49813 | 0.1282051
12 | Preparation and antibacterial activity evaluation of 18-β-glycyrrhetinic acid loaded PLGA nanoparticles | 18b-Glycyrrhetinic Acid | 48 | 1 | 204 | -15.32 | 0.14 | 44.7 | 470.694 | 6.4126 | 2 | 3 | 34 | 1 | 74.6 | 1 | 0 | 1 | 1 | 470.3396 | 0 | 0.8666667 | 1.9176 | 0.1480186
12 | Preparation and antibacterial activity evaluation of 18-β-glycyrrhetinic acid loaded PLGA nanoparticles | 18b-Glycyrrhetinic Acid | 48 | 1 | 204 | -15.32 | 0.14 | 44.7 | 470.694 | 6.4126 | 2 | 3 | 34 | 1 | 74.6 | 1 | 0 | 1 | 1 | 470.3396 | 0 | 0.8666667 | 2.93633 | 0.1596737
12 | Preparation and antibacterial activity evaluation of 18-β-glycyrrhetinic acid loaded PLGA nanoparticles | 18b-Glycyrrhetinic Acid | 48 | 1 | 204 | -15.32 | 0.14 | 44.7 | 470.694 | 6.4126 | 2 | 3 | 34 | 1 | 74.6 | 1 | 0 | 1 | 1 | 470.3396 | 0 | 0.8666667 | 3.98502 | 0.1701632
12 | Preparation and antibacterial activity evaluation of 18-β-glycyrrhetinic acid loaded PLGA nanoparticles | 18b-Glycyrrhetinic Acid | 48 | 1 | 204 | -15.32 | 0.14 | 44.7 | 470.694 | 6.4126 | 2 | 3 | 34 | 1 | 74.6 | 1 | 0 | 1 | 1 | 470.3396 | 0 | 0.8666667 | 5.03371 | 0.1923077
12 | Preparation and antibacterial activity evaluation of 18-β-glycyrrhetinic acid loaded PLGA nanoparticles | 18b-Glycyrrhetinic Acid | 48 | 1 | 204 | -15.32 | 0.14 | 44.7 | 470.694 | 6.4126 | 2 | 3 | 34 | 1 | 74.6 | 1 | 0 | 1 | 1 | 470.3396 | 0 | 0.8666667 | 5.96255 | 0.2068765
12 | Preparation and antibacterial activity evaluation of 18-β-glycyrrhetinic acid loaded PLGA nanoparticles | 18b-Glycyrrhetinic Acid | 48 | 1 | 204 | -15.32 | 0.14 | 44.7 | 470.694 | 6.4126 | 2 | 3 | 34 | 1 | 74.6 | 1 | 0 | 1 | 1 | 470.3396 | 0 | 0.8666667 | 7.0412 | 0.2307692
12 | Preparation and antibacterial activity evaluation of 18-β-glycyrrhetinic acid loaded PLGA nanoparticles | 18b-Glycyrrhetinic Acid | 48 | 1 | 204 | -15.32 | 0.14 | 44.7 | 470.694 | 6.4126 | 2 | 3 | 34 | 1 | 74.6 | 1 | 0 | 1 | 1 | 470.3396 | 0 | 0.8666667 | 7.85019 | 0.247669
12 | Preparation and antibacterial activity evaluation of 18-β-glycyrrhetinic acid loaded PLGA nanoparticles | 18b-Glycyrrhetinic Acid | 48 | 1 | 204 | -15.32 | 0.14 | 44.7 | 470.694 | 6.4126 | 2 | 3 | 34 | 1 | 74.6 | 1 | 0 | 1 | 1 | 470.3396 | 0 | 0.8666667 | 8.92884 | 0.2791375
12 | Preparation and antibacterial activity evaluation of 18-β-glycyrrhetinic acid loaded PLGA nanoparticles | 18b-Glycyrrhetinic Acid | 48 | 1 | 204 | -15.32 | 0.14 | 44.7 | 470.694 | 6.4126 | 2 | 3 | 34 | 1 | 74.6 | 1 | 0 | 1 | 1 | 470.3396 | 0 | 0.8666667 | 9.94757 | 0.284965
12 | Preparation and antibacterial activity evaluation of 18-β-glycyrrhetinic acid loaded PLGA nanoparticles | 18b-Glycyrrhetinic Acid | 48 | 1 | 204 | -15.32 | 0.14 | 44.7 | 470.694 | 6.4126 | 2 | 3 | 34 | 1 | 74.6 | 1 | 0 | 1 | 1 | 470.3396 | 0 | 0.8666667 | 25.07865 | 0.3461538
12 | Preparation and antibacterial activity evaluation of 18-β-glycyrrhetinic acid loaded PLGA nanoparticles | 18b-Glycyrrhetinic Acid | 48 | 1 | 204 | -15.32 | 0.14 | 44.7 | 470.694 | 6.4126 | 2 | 3 | 34 | 1 | 74.6 | 1 | 0 | 1 | 1 | 470.3396 | 0 | 0.8666667 | 26.00749 | 0.3554779
12 | Preparation and antibacterial activity evaluation of 18-β-glycyrrhetinic acid loaded PLGA nanoparticles | 18b-Glycyrrhetinic Acid | 48 | 1 | 204 | -15.32 | 0.14 | 44.7 | 470.694 | 6.4126 | 2 | 3 | 34 | 1 | 74.6 | 1 | 0 | 1 | 1 | 470.3396 | 0 | 0.8666667 | 26.99625 | 0.3706294
12 | Preparation and antibacterial activity evaluation of 18-β-glycyrrhetinic acid loaded PLGA nanoparticles | 18b-Glycyrrhetinic Acid | 48 | 1 | 204 | -15.32 | 0.14 | 44.7 | 470.694 | 6.4126 | 2 | 3 | 34 | 1 | 74.6 | 1 | 0 | 1 | 1 | 470.3396 | 0 | 0.8666667 | 28.07491 | 0.3898601
12 | Preparation and antibacterial activity evaluation of 18-β-glycyrrhetinic acid loaded PLGA nanoparticles | 18b-Glycyrrhetinic Acid | 48 | 1 | 204 | -15.32 | 0.14 | 44.7 | 470.694 | 6.4126 | 2 | 3 | 34 | 1 | 74.6 | 1 | 0 | 1 | 1 | 470.3396 | 0 | 0.8666667 | 29.06367 | 0.4038462
12 | Preparation and antibacterial activity evaluation of 18-β-glycyrrhetinic acid loaded PLGA nanoparticles | 18b-Glycyrrhetinic Acid | 48 | 1 | 204 | -15.32 | 0.14 | 44.7 | 470.694 | 6.4126 | 2 | 3 | 34 | 1 | 74.6 | 1 | 0 | 1 | 1 | 470.3396 | 0 | 0.8666667 | 30.0824 | 0.4096737
12 | Preparation and antibacterial activity evaluation of 18-β-glycyrrhetinic acid loaded PLGA nanoparticles | 18b-Glycyrrhetinic Acid | 48 | 1 | 204 | -15.32 | 0.14 | 44.7 | 470.694 | 6.4126 | 2 | 3 | 34 | 1 | 74.6 | 1 | 0 | 1 | 1 | 470.3396 | 0 | 0.8666667 | 30.95131 | 0.4125874
12 | Preparation and antibacterial activity evaluation of 18-β-glycyrrhetinic acid loaded PLGA nanoparticles | 18b-Glycyrrhetinic Acid | 48 | 1 | 204 | -15.32 | 0.14 | 44.7 | 470.694 | 6.4126 | 2 | 3 | 34 | 1 | 74.6 | 1 | 0 | 1 | 1 | 470.3396 | 0 | 0.8666667 | 49.4382 | 0.4452214
12 | Preparation and antibacterial activity evaluation of 18-β-glycyrrhetinic acid loaded PLGA nanoparticles | 18b-Glycyrrhetinic Acid | 48 | 1 | 204 | -15.32 | 0.14 | 44.7 | 470.694 | 6.4126 | 2 | 3 | 34 | 1 | 74.6 | 1 | 0 | 1 | 1 | 470.3396 | 0 | 0.8666667 | 51.50562 | 0.451049
13 | Trans-blood brain barrier delivery of dopamine-loaded nanoparticles reverses functional deficits in parkinsonian rats | Dopamine | 45 | 1 | 119.7 | -2.66 | 0.104 | 35.55 | 153.181 | 0.599 | 3 | 3 | 11 | 2 | 66.48 | 1 | 1 | 1 | 1 | 153.079 | 1 | 0.25 | 0 | 0
13 | Trans-blood brain barrier delivery of dopamine-loaded nanoparticles reverses functional deficits in parkinsonian rats | Dopamine | 45 | 1 | 119.7 | -2.66 | 0.104 | 35.55 | 153.181 | 0.599 | 3 | 3 | 11 | 2 | 66.48 | 1 | 1 | 1 | 1 | 153.079 | 1 | 0.25 | 0.99103 | 0.2025
13 | Trans-blood brain barrier delivery of dopamine-loaded nanoparticles reverses functional deficits in parkinsonian rats | Dopamine | 45 | 1 | 119.7 | -2.66 | 0.104 | 35.55 | 153.181 | 0.599 | 3 | 3 | 11 | 2 | 66.48 | 1 | 1 | 1 | 1 | 153.079 | 1 | 0.25 | 1.96349 | 0.29625
13 | Trans-blood brain barrier delivery of dopamine-loaded nanoparticles reverses functional deficits in parkinsonian rats | Dopamine | 45 | 1 | 119.7 | -2.66 | 0.104 | 35.55 | 153.181 | 0.599 | 3 | 3 | 11 | 2 | 66.48 | 1 | 1 | 1 | 1 | 153.079 | 1 | 0.25 | 2.92592 | 0.33125
13 | Trans-blood brain barrier delivery of dopamine-loaded nanoparticles reverses functional deficits in parkinsonian rats | Dopamine | 45 | 1 | 119.7 | -2.66 | 0.104 | 35.55 | 153.181 | 0.599 | 3 | 3 | 11 | 2 | 66.48 | 1 | 1 | 1 | 1 | 153.079 | 1 | 0.25 | 5.11657 | 0.3575
13 | Trans-blood brain barrier delivery of dopamine-loaded nanoparticles reverses functional deficits in parkinsonian rats | Dopamine | 45 | 1 | 119.7 | -2.66 | 0.104 | 35.55 | 153.181 | 0.599 | 3 | 3 | 11 | 2 | 66.48 | 1 | 1 | 1 | 1 | 153.079 | 1 | 0.25 | 6.75982 | 0.37875
13 | Trans-blood brain barrier delivery of dopamine-loaded nanoparticles reverses functional deficits in parkinsonian rats | Dopamine | 45 | 1 | 119.7 | -2.66 | 0.104 | 35.55 | 153.181 | 0.599 | 3 | 3 | 11 | 2 | 66.48 | 1 | 1 | 1 | 1 | 153.079 | 1 | 0.25 | 7.71819 | 0.39
13 | Trans-blood brain barrier delivery of dopamine-loaded nanoparticles reverses functional deficits in parkinsonian rats | Dopamine | 45 | 1 | 119.7 | -2.66 | 0.104 | 35.55 | 153.181 | 0.599 | 3 | 3 | 11 | 2 | 66.48 | 1 | 1 | 1 | 1 | 153.079 | 1 | 0.25 | 8.95047 | 0.405
13 | Trans-blood brain barrier delivery of dopamine-loaded nanoparticles reverses functional deficits in parkinsonian rats | Dopamine | 45 | 1 | 119.7 | -2.66 | 0.104 | 35.55 | 153.181 | 0.599 | 3 | 3 | 11 | 2 | 66.48 | 1 | 1 | 1 | 1 | 153.079 | 1 | 0.25 | 23.99253 | 0.47625
13 | Trans-blood brain barrier delivery of dopamine-loaded nanoparticles reverses functional deficits in parkinsonian rats | Dopamine | 45 | 1 | 119.7 | -2.66 | 0.104 | 35.55 | 153.181 | 0.599 | 3 | 3 | 11 | 2 | 66.48 | 1 | 1 | 1 | 1 | 153.079 | 1 | 0.25 | 28.0933 | 0.48625
13 | Trans-blood brain barrier delivery of dopamine-loaded nanoparticles reverses functional deficits in parkinsonian rats | Dopamine | 45 | 1 | 119.7 | -2.66 | 0.104 | 35.55 | 153.181 | 0.599 | 3 | 3 | 11 | 2 | 66.48 | 1 | 1 | 1 | 1 | 153.079 | 1 | 0.25 | 32.0602 | 0.5125
13 | Trans-blood brain barrier delivery of dopamine-loaded nanoparticles reverses functional deficits in parkinsonian rats | Dopamine | 45 | 1 | 119.7 | -2.66 | 0.104 | 35.55 | 153.181 | 0.599 | 3 | 3 | 11 | 2 | 66.48 | 1 | 1 | 1 | 1 | 153.079 | 1 | 0.25 | 47.91097 | 0.51875
13 | Trans-blood brain barrier delivery of dopamine-loaded nanoparticles reverses functional deficits in parkinsonian rats | Dopamine | 45 | 1 | 119.7 | -2.66 | 0.104 | 35.55 | 153.181 | 0.599 | 3 | 3 | 11 | 2 | 66.48 | 1 | 1 | 1 | 1 | 153.079 | 1 | 0.25 | 56.92891 | 0.51875
13 | Trans-blood brain barrier delivery of dopamine-loaded nanoparticles reverses functional deficits in parkinsonian rats | Dopamine | 45 | 1 | 119.7 | -2.66 | 0.104 | 35.55 | 153.181 | 0.599 | 3 | 3 | 11 | 2 | 66.48 | 1 | 1 | 1 | 1 | 153.079 | 1 | 0.25 | 71.96349 | 0.54625
13 | Trans-blood brain barrier delivery of dopamine-loaded nanoparticles reverses functional deficits in parkinsonian rats | Dopamine | 45 | 1 | 119.7 | -2.66 | 0.104 | 35.55 | 153.181 | 0.599 | 3 | 3 | 11 | 2 | 66.48 | 1 | 1 | 1 | 1 | 153.079 | 1 | 0.25 | 96.01644 | 0.57625
13 | Trans-blood brain barrier delivery of dopamine-loaded nanoparticles reverses functional deficits in parkinsonian rats | Dopamine | 45 | 1 | 119.7 | -2.66 | 0.104 | 35.55 | 153.181 | 0.599 | 3 | 3 | 11 | 2 | 66.48 | 1 | 1 | 1 | 1 | 153.079 | 1 | 0.25 | 120.06789 | 0.5975
13 | Trans-blood brain barrier delivery of dopamine-loaded nanoparticles reverses functional deficits in parkinsonian rats | Dopamine | 45 | 1 | 119.7 | -2.66 | 0.104 | 35.55 | 153.181 | 0.599 | 3 | 3 | 11 | 2 | 66.48 | 1 | 1 | 1 | 1 | 153.079 | 1 | 0.25 | 144.11721 | 0.60625
15 | Polymer assisted entrapment of netilmicin in PLGA nanoparticles for sustained antibacterial activity | Netilmicin | 17 | 1 | 140.83 | -23.45 | 0.13 | 93.23 | 475.587 | -3.2007 | 8 | 12 | 33 | 8 | 199.73 | 1 | 1 | 0 | 0 | 475.3006 | 0 | 0.9047619 | 0 | 0
15 | Polymer assisted entrapment of netilmicin in PLGA nanoparticles for sustained antibacterial activity | Netilmicin | 17 | 1 | 140.83 | -23.45 | 0.13 | 93.23 | 475.587 | -3.2007 | 8 | 12 | 33 | 8 | 199.73 | 1 | 1 | 0 | 0 | 475.3006 | 0 | 0.9047619 | 0.73142 | 0.0513165
15 | Polymer assisted entrapment of netilmicin in PLGA nanoparticles for sustained antibacterial activity | Netilmicin | 17 | 1 | 140.83 | -23.45 | 0.13 | 93.23 | 475.587 | -3.2007 | 8 | 12 | 33 | 8 | 199.73 | 1 | 1 | 0 | 0 | 475.3006 | 0 | 0.9047619 | 1.32603 | 0.0738561
15 | Polymer assisted entrapment of netilmicin in PLGA nanoparticles for sustained antibacterial activity | Netilmicin | 17 | 1 | 140.83 | -23.45 | 0.13 | 93.23 | 475.587 | -3.2007 | 8 | 12 | 33 | 8 | 199.73 | 1 | 1 | 0 | 0 | 475.3006 | 0 | 0.9047619 | 2.38502 | 0.0987919
15 | Polymer assisted entrapment of netilmicin in PLGA nanoparticles for sustained antibacterial activity | Netilmicin | 17 | 1 | 140.83 | -23.45 | 0.13 | 93.23 | 475.587 | -3.2007 | 8 | 12 | 33 | 8 | 199.73 | 1 | 1 | 0 | 0 | 475.3006 | 0 | 0.9047619 | 3.09424 | 0.1198922
15 | Polymer assisted entrapment of netilmicin in PLGA nanoparticles for sustained antibacterial activity | Netilmicin | 17 | 1 | 140.83 | -23.45 | 0.13 | 93.23 | 475.587 | -3.2007 | 8 | 12 | 33 | 8 | 199.73 | 1 | 1 | 0 | 0 | 475.3006 | 0 | 0.9047619 | 4.26439 | 0.1385925
15 | Polymer assisted entrapment of netilmicin in PLGA nanoparticles for sustained antibacterial activity | Netilmicin | 17 | 1 | 140.83 | -23.45 | 0.13 | 93.23 | 475.587 | -3.2007 | 8 | 12 | 33 | 8 | 199.73 | 1 | 1 | 0 | 0 | 475.3006 | 0 | 0.9047619 | 6.36157 | 0.1596873
15 | Polymer assisted entrapment of netilmicin in PLGA nanoparticles for sustained antibacterial activity | Netilmicin | 17 | 1 | 140.83 | -23.45 | 0.13 | 93.23 | 475.587 | -3.2007 | 8 | 12 | 33 | 8 | 199.73 | 1 | 1 | 0 | 0 | 475.3006 | 0 | 0.9047619 | 8.34135 | 0.1783844
15 | Polymer assisted entrapment of netilmicin in PLGA nanoparticles for sustained antibacterial activity | Netilmicin | 17 | 1 | 140.83 | -23.45 | 0.13 | 93.23 | 475.587 | -3.2007 | 8 | 12 | 33 | 8 | 199.73 | 1 | 1 | 0 | 0 | 475.3006 | 0 | 0.9047619 | 12.42143 | 0.2224928
15 | Polymer assisted entrapment of netilmicin in PLGA nanoparticles for sustained antibacterial activity | Netilmicin | 17 | 1 | 140.83 | -23.45 | 0.13 | 93.23 | 475.587 | -3.2007 | 8 | 12 | 33 | 8 | 199.73 | 1 | 1 | 0 | 0 | 475.3006 | 0 | 0.9047619 | 24.35059 | 0.2445075
15 | Polymer assisted entrapment of netilmicin in PLGA nanoparticles for sustained antibacterial activity | Netilmicin | 17 | 1 | 140.83 | -23.45 | 0.13 | 93.23 | 475.587 | -3.2007 | 8 | 12 | 33 | 8 | 199.73 | 1 | 1 | 0 | 0 | 475.3006 | 0 | 0.9047619 | 48.46001 | 0.3158739
15 | Polymer assisted entrapment of netilmicin in PLGA nanoparticles for sustained antibacterial activity | Netilmicin | 17 | 1 | 140.83 | -23.45 | 0.13 | 93.23 | 475.587 | -3.2007 | 8 | 12 | 33 | 8 | 199.73 | 1 | 1 | 0 | 0 | 475.3006 | 0 | 0.9047619 | 72.34643 | 0.3987521
15 | Polymer assisted entrapment of netilmicin in PLGA nanoparticles for sustained antibacterial activity | Netilmicin | 17 | 1 | 140.83 | -23.45 | 0.13 | 93.23 | 475.587 | -3.2007 | 8 | 12 | 33 | 8 | 199.73 | 1 | 1 | 0 | 0 | 475.3006 | 0 | 0.9047619 | 96.22072 | 0.4648437
15 | Polymer assisted entrapment of netilmicin in PLGA nanoparticles for sustained antibacterial activity | Netilmicin | 17 | 1 | 140.83 | -23.45 | 0.13 | 93.23 | 475.587 | -3.2007 | 8 | 12 | 33 | 8 | 199.73 | 1 | 1 | 0 | 0 | 475.3006 | 0 | 0.9047619 | 120.54413 | 0.5122285
15 | Polymer assisted entrapment of netilmicin in PLGA nanoparticles for sustained antibacterial activity | Netilmicin | 17 | 1 | 140.83 | -23.45 | 0.13 | 93.23 | 475.587 | -3.2007 | 8 | 12 | 33 | 8 | 199.73 | 1 | 1 | 0 | 0 | 475.3006 | 0 | 0.9047619 | 144.51778 | 0.5557778
15 | Polymer assisted entrapment of netilmicin in PLGA nanoparticles for sustained antibacterial activity | Netilmicin | 17 | 1 | 140.83 | -23.45 | 0.13 | 93.23 | 475.587 | -3.2007 | 8 | 12 | 33 | 8 | 199.73 | 1 | 1 | 0 | 0 | 475.3006 | 0 | 0.9047619 | 168.49143 | 0.599327
15 | Polymer assisted entrapment of netilmicin in PLGA nanoparticles for sustained antibacterial activity | Netilmicin | 17 | 1 | 140.83 | -23.45 | 0.13 | 93.23 | 475.587 | -3.2007 | 8 | 12 | 33 | 8 | 199.73 | 1 | 1 | 0 | 0 | 475.3006 | 0 | 0.9047619 | 192.58039 | 0.6423962
15 | Polymer assisted entrapment of netilmicin in PLGA nanoparticles for sustained antibacterial activity | Netilmicin | 17 | 1 | 140.83 | -23.45 | 0.13 | 93.23 | 475.587 | -3.2007 | 8 | 12 | 33 | 8 | 199.73 | 1 | 1 | 0 | 0 | 475.3006 | 0 | 0.9047619 | 240.501 | 0.6925644
16 | Efficacy of piroxicam plus cisplatin-loaded PLGA nanoparticles in inducing apoptosis in mesothelioma cells | Cisplatin | 37.5 | 1 | 197 | -20.2 | 0.042 | 47 | 300.046 | 1.7005 | 2 | 2 | 5 | 0 | 70 | 1 | 1 | 1 | 1 | 298.9556 | 0 | 0 | 0 | 0
16 | Efficacy of piroxicam plus cisplatin-loaded PLGA nanoparticles in inducing apoptosis in mesothelioma cells | Cisplatin | 37.5 | 1 | 197 | -20.2 | 0.042 | 47 | 300.046 | 1.7005 | 2 | 2 | 5 | 0 | 70 | 1 | 1 | 1 | 1 | 298.9556 | 0 | 0 | 2.0124 | 0.0050125
16 | Efficacy of piroxicam plus cisplatin-loaded PLGA nanoparticles in inducing apoptosis in mesothelioma cells | Cisplatin | 37.5 | 1 | 197 | -20.2 | 0.042 | 47 | 300.046 | 1.7005 | 2 | 2 | 5 | 0 | 70 | 1 | 1 | 1 | 1 | 298.9556 | 0 | 0 | 2.67257 | 0.3749373
16 | Efficacy of piroxicam plus cisplatin-loaded PLGA nanoparticles in inducing apoptosis in mesothelioma cells | Cisplatin | 37.5 | 1 | 197 | -20.2 | 0.042 | 47 | 300.046 | 1.7005 | 2 | 2 | 5 | 0 | 70 | 1 | 1 | 1 | 1 | 298.9556 | 0 | 0 | 3.35541 | 0.4125313
16 | Efficacy of piroxicam plus cisplatin-loaded PLGA nanoparticles in inducing apoptosis in mesothelioma cells | Cisplatin | 37.5 | 1 | 197 | -20.2 | 0.042 | 47 | 300.046 | 1.7005 | 2 | 2 | 5 | 0 | 70 | 1 | 1 | 1 | 1 | 298.9556 | 0 | 0 | 5.37873 | 0.4501253
16 | Efficacy of piroxicam plus cisplatin-loaded PLGA nanoparticles in inducing apoptosis in mesothelioma cells | Cisplatin | 37.5 | 1 | 197 | -20.2 | 0.042 | 47 | 300.046 | 1.7005 | 2 | 2 | 5 | 0 | 70 | 1 | 1 | 1 | 1 | 298.9556 | 0 | 0 | 6.19612 | 0.4892231
16 | Efficacy of piroxicam plus cisplatin-loaded PLGA nanoparticles in inducing apoptosis in mesothelioma cells | Cisplatin | 37.5 | 1 | 197 | -20.2 | 0.042 | 47 | 300.046 | 1.7005 | 2 | 2 | 5 | 0 | 70 | 1 | 1 | 1 | 1 | 298.9556 | 0 | 0 | 6.61288 | 0.5328321
16 | Efficacy of piroxicam plus cisplatin-loaded PLGA nanoparticles in inducing apoptosis in mesothelioma cells | Cisplatin | 37.5 | 1 | 197 | -20.2 | 0.042 | 47 | 300.046 | 1.7005 | 2 | 2 | 5 | 0 | 70 | 1 | 1 | 1 | 1 | 298.9556 | 0 | 0 | 26.18695 | 0.5418546
16 | Efficacy of piroxicam plus cisplatin-loaded PLGA nanoparticles in inducing apoptosis in mesothelioma cells | Cisplatin | 37.5 | 1 | 197 | -20.2 | 0.042 | 47 | 300.046 | 1.7005 | 2 | 2 | 5 | 0 | 70 | 1 | 1 | 1 | 1 | 298.9556 | 0 | 0 | 49.78885 | 0.5699248
16 | Efficacy of piroxicam plus cisplatin-loaded PLGA nanoparticles in inducing apoptosis in mesothelioma cells | Cisplatin | 37.5 | 1 | 197 | -20.2 | 0.042 | 47 | 300.046 | 1.7005 | 2 | 2 | 5 | 0 | 70 | 1 | 1 | 1 | 1 | 298.9556 | 0 | 0 | 73.93702 | 0.6280702
16 | Efficacy of piroxicam plus cisplatin-loaded PLGA nanoparticles in inducing apoptosis in mesothelioma cells | Cisplatin | 37.5 | 1 | 197 | -20.2 | 0.042 | 47 | 300.046 | 1.7005 | 2 | 2 | 5 | 0 | 70 | 1 | 1 | 1 | 1 | 298.9556 | 0 | 0 | 97.55857 | 0.714787
16 | Efficacy of piroxicam plus cisplatin-loaded PLGA nanoparticles in inducing apoptosis in mesothelioma cells | Cisplatin | 37.5 | 1 | 197 | -20.2 | 0.042 | 47 | 300.046 | 1.7005 | 2 | 2 | 5 | 0 | 70 | 1 | 1 | 1 | 1 | 298.9556 | 0 | 0 | 169.55005 | 0.7373434
16 | Efficacy of piroxicam plus cisplatin-loaded PLGA nanoparticles in inducing apoptosis in mesothelioma cells | Cisplatin | 37.5 | 1 | 197 | -20.2 | 0.042 | 47 | 300.046 | 1.7005 | 2 | 2 | 5 | 0 | 70 | 1 | 1 | 1 | 1 | 298.9556 | 0 | 0 | 193.96245 | 0.7839599
16 | Efficacy of piroxicam plus cisplatin-loaded PLGA nanoparticles in inducing apoptosis in mesothelioma cells | Cisplatin | 37.5 | 1 | 197 | -20.2 | 0.042 | 47 | 300.046 | 1.7005 | 2 | 2 | 5 | 0 | 70 | 1 | 1 | 1 | 1 | 298.9556 | 0 | 0 | 241.8239 | 0.8025063
16 | Efficacy of piroxicam plus cisplatin-loaded PLGA nanoparticles in inducing apoptosis in mesothelioma cells | Cisplatin | 37.5 | 1 | 197 | -20.2 | 0.042 | 47 | 300.046 | 1.7005 | 2 | 2 | 5 | 0 | 70 | 1 | 1 | 1 | 1 | 298.9556 | 0 | 0 | 266.23093 | 0.8330827
16 | Efficacy of piroxicam plus cisplatin-loaded PLGA nanoparticles in inducing apoptosis in mesothelioma cells | Cisplatin | 37.5 | 1 | 197 | -20.2 | 0.042 | 47 | 300.046 | 1.7005 | 2 | 2 | 5 | 0 | 70 | 1 | 1 | 1 | 1 | 298.9556 | 0 | 0 | 338.3509 | 0.8390977
17 | Preparation and in vitro evaluation of thienorphine loaded PLGA nanoparticles | Thienorphine | 15 | 1 | 118.5 | -2.01 | 0.2 | 43.65 | 521.723 | 5.062 | 2 | 6 | 37 | 7 | 62.16 | 0 | 0 | 1 | 1 | 521.26 | 2 | 0.6774194 | 0 | 0
17 | Preparation and in vitro evaluation of thienorphine loaded PLGA nanoparticles | Thienorphine | 15 | 1 | 118.5 | -2.01 | 0.2 | 43.65 | 521.723 | 5.062 | 2 | 6 | 37 | 7 | 62.16 | 0 | 0 | 1 | 1 | 521.26 | 2 | 0.6774194 | 0.5 | 0.240752
17 | Preparation and in vitro evaluation of thienorphine loaded PLGA nanoparticles | Thienorphine | 15 | 1 | 118.5 | -2.01 | 0.2 | 43.65 | 521.723 | 5.062 | 2 | 6 | 37 | 7 | 62.16 | 0 | 0 | 1 | 1 | 521.26 | 2 | 0.6774194 | 1 | 0.356113
17 | Preparation and in vitro evaluation of thienorphine loaded PLGA nanoparticles | Thienorphine | 15 | 1 | 118.5 | -2.01 | 0.2 | 43.65 | 521.723 | 5.062 | 2 | 6 | 37 | 7 | 62.16 | 0 | 0 | 1 | 1 | 521.26 | 2 | 0.6774194 | 2 | 0.451411
17 | Preparation and in vitro evaluation of thienorphine loaded PLGA nanoparticles | Thienorphine | 15 | 1 | 118.5 | -2.01 | 0.2 | 43.65 | 521.723 | 5.062 | 2 | 6 | 37 | 7 | 62.16 | 0 | 0 | 1 | 1 | 521.26 | 2 | 0.6774194 | 3 | 0.561755
17 | Preparation and in vitro evaluation of thienorphine loaded PLGA nanoparticles | Thienorphine | 15 | 1 | 118.5 | -2.01 | 0.2 | 43.65 | 521.723 | 5.062 | 2 | 6 | 37 | 7 | 62.16 | 0 | 0 | 1 | 1 | 521.26 | 2 | 0.6774194 | 5 | 0.657053
17 | Preparation and in vitro evaluation of thienorphine loaded PLGA nanoparticles | Thienorphine | 15 | 1 | 118.5 | -2.01 | 0.2 | 43.65 | 521.723 | 5.062 | 2 | 6 | 37 | 7 | 62.16 | 0 | 0 | 1 | 1 | 521.26 | 2 | 0.6774194 | 7 | 0.70721
17 | Preparation and in vitro evaluation of thienorphine loaded PLGA nanoparticles | Thienorphine | 15 | 1 | 118.5 | -2.01 | 0.2 | 43.65 | 521.723 | 5.062 | 2 | 6 | 37 | 7 | 62.16 | 0 | 0 | 1 | 1 | 521.26 | 2 | 0.6774194 | 10 | 0.779937
17 | Preparation and in vitro evaluation of thienorphine loaded PLGA nanoparticles | Thienorphine | 15 | 1 | 118.5 | -2.01 | 0.2 | 43.65 | 521.723 | 5.062 | 2 | 6 | 37 | 7 | 62.16 | 0 | 0 | 1 | 1 | 521.26 | 2 | 0.6774194 | 12 | 0.815047
18 | Repair of spinal cord injury by inhibition of astrocyte growth and inflammatory factor synthesis through local delivery of flavopiridol in PLGA nanoparticles | Flavopiridol | 30.52521 | 1 | 247 | -15.44791 | 0.1627238 | 65.35762 | 401.846 | 3.3046 | 3 | 6 | 28 | 2 | 94.14 | 1 | 1 | 1 | 1 | 401.103 | 3 | 0.2857143 | 0 | 0
18 | Repair of spinal cord injury by inhibition of astrocyte growth and inflammatory factor synthesis through local delivery of flavopiridol in PLGA nanoparticles | Flavopiridol | 30.52521 | 1 | 247 | -15.44791 | 0.1627238 | 65.35762 | 401.846 | 3.3046 | 3 | 6 | 28 | 2 | 94.14 | 1 | 1 | 1 | 1 | 401.103 | 3 | 0.2857143 | 2 | 0.0676329
18 | Repair of spinal cord injury by inhibition of astrocyte growth and inflammatory factor synthesis through local delivery of flavopiridol in PLGA nanoparticles | Flavopiridol | 30.52521 | 1 | 247 | -15.44791 | 0.1627238 | 65.35762 | 401.846 | 3.3046 | 3 | 6 | 28 | 2 | 94.14 | 1 | 1 | 1 | 1 | 401.103 | 3 | 0.2857143 | 4 | 0.0869565
18 | Repair of spinal cord injury by inhibition of astrocyte growth and inflammatory factor synthesis through local delivery of flavopiridol in PLGA nanoparticles | Flavopiridol | 30.52521 | 1 | 247 | -15.44791 | 0.1627238 | 65.35762 | 401.846 | 3.3046 | 3 | 6 | 28 | 2 | 94.14 | 1 | 1 | 1 | 1 | 401.103 | 3 | 0.2857143 | 6 | 0.144928
18 | Repair of spinal cord injury by inhibition of astrocyte growth and inflammatory factor synthesis through local delivery of flavopiridol in PLGA nanoparticles | Flavopiridol | 30.52521 | 1 | 247 | -15.44791 | 0.1627238 | 65.35762 | 401.846 | 3.3046 | 3 | 6 | 28 | 2 | 94.14 | 1 | 1 | 1 | 1 | 401.103 | 3 | 0.2857143 | 8 | 0.173913
18 | Repair of spinal cord injury by inhibition of astrocyte growth and inflammatory factor synthesis through local delivery of flavopiridol in PLGA nanoparticles | Flavopiridol | 30.52521 | 1 | 247 | -15.44791 | 0.1627238 | 65.35762 | 401.846 | 3.3046 | 3 | 6 | 28 | 2 | 94.14 | 1 | 1 | 1 | 1 | 401.103 | 3 | 0.2857143 | 12 | 0.193237
18 | Repair of spinal cord injury by inhibition of astrocyte growth and inflammatory factor synthesis through local delivery of flavopiridol in PLGA nanoparticles | Flavopiridol | 30.52521 | 1 | 247 | -15.44791 | 0.1627238 | 65.35762 | 401.846 | 3.3046 | 3 | 6 | 28 | 2 | 94.14 | 1 | 1 | 1 | 1 | 401.103 | 3 | 0.2857143 | 24 | 0.463768
18 | Repair of spinal cord injury by inhibition of astrocyte growth and inflammatory factor synthesis through local delivery of flavopiridol in PLGA nanoparticles | Flavopiridol | 30.52521 | 1 | 247 | -15.44791 | 0.1627238 | 65.35762 | 401.846 | 3.3046 | 3 | 6 | 28 | 2 | 94.14 | 1 | 1 | 1 | 1 | 401.103 | 3 | 0.2857143 | 48 | 0.830918
18 | Repair of spinal cord injury by inhibition of astrocyte growth and inflammatory factor synthesis through local delivery of flavopiridol in PLGA nanoparticles | Flavopiridol | 30.52521 | 1 | 247 | -15.44791 | 0.1627238 | 65.35762 | 401.846 | 3.3046 | 3 | 6 | 28 | 2 | 94.14 | 1 | 1 | 1 | 1 | 401.103 | 3 | 0.2857143 | 72 | 0.917874
19 | Enhanced bioavailability and intestinal uptake of Gemcitabine HCl loaded PLGA nanoparticles after oral delivery | Gemcitabine | 9.7 | 1 | 166.68 | -20.6 | 0.05 | 56.39 | 263.2 | -1.2886 | 3 | 7 | 18 | 2 | 110.6 | 1 | 1 | 1 | 1 | 263.0718 | 1 | 0.5555556 | 0 | 0
19 | Enhanced bioavailability and intestinal uptake of Gemcitabine HCl loaded PLGA nanoparticles after oral delivery | Gemcitabine | 9.7 | 1 | 166.68 | -20.6 | 0.05 | 56.39 | 263.2 | -1.2886 | 3 | 7 | 18 | 2 | 110.6 | 1 | 1 | 1 | 1 | 263.0718 | 1 | 0.5555556 | 1.2 | 0.160105
19 | Enhanced bioavailability and intestinal uptake of Gemcitabine HCl loaded PLGA nanoparticles after oral delivery | Gemcitabine | 9.7 | 1 | 166.68 | -20.6 | 0.05 | 56.39 | 263.2 | -1.2886 | 3 | 7 | 18 | 2 | 110.6 | 1 | 1 | 1 | 1 | 263.0718 | 1 | 0.5555556 | 2 | 0.217848
19 | Enhanced bioavailability and intestinal uptake of Gemcitabine HCl loaded PLGA nanoparticles after oral delivery | Gemcitabine | 9.7 | 1 | 166.68 | -20.6 | 0.05 | 56.39 | 263.2 | -1.2886 | 3 | 7 | 18 | 2 | 110.6 | 1 | 1 | 1 | 1 | 263.0718 | 1 | 0.5555556 | 4 | 0.259843
19 | Enhanced bioavailability and intestinal uptake of Gemcitabine HCl loaded PLGA nanoparticles after oral delivery | Gemcitabine | 9.7 | 1 | 166.68 | -20.6 | 0.05 | 56.39 | 263.2 | -1.2886 | 3 | 7 | 18 | 2 | 110.6 | 1 | 1 | 1 | 1 | 263.0718 | 1 | 0.5555556 | 6 | 0.325459
19 | Enhanced bioavailability and intestinal uptake of Gemcitabine HCl loaded PLGA nanoparticles after oral delivery | Gemcitabine | 9.7 | 1 | 166.68 | -20.6 | 0.05 | 56.39 | 263.2 | -1.2886 | 3 | 7 | 18 | 2 | 110.6 | 1 | 1 | 1 | 1 | 263.0718 | 1 | 0.5555556 | 8 | 0.380577
19 | Enhanced bioavailability and intestinal uptake of Gemcitabine HCl loaded PLGA nanoparticles after oral delivery | Gemcitabine | 9.7 | 1 | 166.68 | -20.6 | 0.05 | 56.39 | 263.2 | -1.2886 | 3 | 7 | 18 | 2 | 110.6 | 1 | 1 | 1 | 1 | 263.0718 | 1 | 0.5555556 | 12 | 0.422572
19 | Enhanced bioavailability and intestinal uptake of Gemcitabine HCl loaded PLGA nanoparticles after oral delivery | Gemcitabine | 9.7 | 1 | 166.68 | -20.6 | 0.05 | 56.39 | 263.2 | -1.2886 | 3 | 7 | 18 | 2 | 110.6 | 1 | 1 | 1 | 1 | 263.0718 | 1 | 0.5555556 | 24 | 0.566929
19 | Enhanced bioavailability and intestinal uptake of Gemcitabine HCl loaded PLGA nanoparticles after oral delivery | Gemcitabine | 9.7 | 1 | 166.68 | -20.6 | 0.05 | 56.39 | 263.2 | -1.2886 | 3 | 7 | 18 | 2 | 110.6 | 1 | 1 | 1 | 1 | 263.0718 | 1 | 0.5555556 | 48 | 0.698163
19 | Enhanced bioavailability and intestinal uptake of Gemcitabine HCl loaded PLGA nanoparticles after oral delivery | Gemcitabine | 9.7 | 1 | 166.68 | -20.6 | 0.05 | 56.39 | 263.2 | -1.2886 | 3 | 7 | 18 | 2 | 110.6 | 1 | 1 | 1 | 1 | 263.0718 | 1 | 0.5555556 | 72 | 0.769029
19 | Enhanced bioavailability and intestinal uptake of Gemcitabine HCl loaded PLGA nanoparticles after oral delivery | Gemcitabine | 9.7 | 1 | 166.68 | -20.6 | 0.05 | 56.39 | 263.2 | -1.2886 | 3 | 7 | 18 | 2 | 110.6 | 1 | 1 | 1 | 1 | 263.0718 | 1 | 0.5555556 | 96 | 0.892388
19 | Enhanced bioavailability and intestinal uptake of Gemcitabine HCl loaded PLGA nanoparticles after oral delivery | Gemcitabine | 9.7 | 1 | 166.68 | -20.6 | 0.05 | 56.39 | 263.2 | -1.2886 | 3 | 7 | 18 | 2 | 110.6 | 1 | 1 | 1 | 1 | 263.0718 | 1 | 0.5555556 | 120 | 0.981627
20 | Antiproliferative effect of ASC-J9 delivered by PLGA nanoparticles against estrogen-dependent breast cancer cells | ASC-J9 | 52.5 | 1 | 145.6 | -18.7 | 0.115 | 65 | 396.439 | 4.4586 | 1 | 6 | 29 | 9 | 74.22 | 1 | 1 | 1 | 1 | 396.1573 | 2 | 0.173913 | 0 | 0
20 | Antiproliferative effect of ASC-J9 delivered by PLGA nanoparticles against estrogen-dependent breast cancer cells | ASC-J9 | 52.5 | 1 | 145.6 | -18.7 | 0.115 | 65 | 396.439 | 4.4586 | 1 | 6 | 29 | 9 | 74.22 | 1 | 1 | 1 | 1 | 396.1573 | 2 | 0.173913 | 0.5 | 0.201465
20 | Antiproliferative effect of ASC-J9 delivered by PLGA nanoparticles against estrogen-dependent breast cancer cells | ASC-J9 | 52.5 | 1 | 145.6 | -18.7 | 0.115 | 65 | 396.439 | 4.4586 | 1 | 6 | 29 | 9 | 74.22 | 1 | 1 | 1 | 1 | 396.1573 | 2 | 0.173913 | 1 | 0.296703
20 | Antiproliferative effect of ASC-J9 delivered by PLGA nanoparticles against estrogen-dependent breast cancer cells | ASC-J9 | 52.5 | 1 | 145.6 | -18.7 | 0.115 | 65 | 396.439 | 4.4586 | 1 | 6 | 29 | 9 | 74.22 | 1 | 1 | 1 | 1 | 396.1573 | 2 | 0.173913 | 1.6 | 0.373626
20 | Antiproliferative effect of ASC-J9 delivered by PLGA nanoparticles against estrogen-dependent breast cancer cells | ASC-J9 | 52.5 | 1 | 145.6 | -18.7 | 0.115 | 65 | 396.439 | 4.4586 | 1 | 6 | 29 | 9 | 74.22 | 1 | 1 | 1 | 1 | 396.1573 | 2 | 0.173913 | 2 | 0.417582
20 | Antiproliferative effect of ASC-J9 delivered by PLGA nanoparticles against estrogen-dependent breast cancer cells | ASC-J9 | 52.5 | 1 | 145.6 | -18.7 | 0.115 | 65 | 396.439 | 4.4586 | 1 | 6 | 29 | 9 | 74.22 | 1 | 1 | 1 | 1 | 396.1573 | 2 | 0.173913 | 2.68 | 0.450549
20 | Antiproliferative effect of ASC-J9 delivered by PLGA nanoparticles against estrogen-dependent breast cancer cells | ASC-J9 | 52.5 | 1 | 145.6 | -18.7 | 0.115 | 65 | 396.439 | 4.4586 | 1 | 6 | 29 | 9 | 74.22 | 1 | 1 | 1 | 1 | 396.1573 | 2 | 0.173913 | 3.2 | 0.509158
20 | Antiproliferative effect of ASC-J9 delivered by PLGA nanoparticles against estrogen-dependent breast cancer cells | ASC-J9 | 52.5 | 1 | 145.6 | -18.7 | 0.115 | 65 | 396.439 | 4.4586 | 1 | 6 | 29 | 9 | 74.22 | 1 | 1 | 1 | 1 | 396.1573 | 2 | 0.173913 | 4.3 | 0.564103
20 | Antiproliferative effect of ASC-J9 delivered by PLGA nanoparticles against estrogen-dependent breast cancer cells | ASC-J9 | 52.5 | 1 | 145.6 | -18.7 | 0.115 | 65 | 396.439 | 4.4586 | 1 | 6 | 29 | 9 | 74.22 | 1 | 1 | 1 | 1 | 396.1573 | 2 | 0.173913 | 4.8 | 0.608059
20 | Antiproliferative effect of ASC-J9 delivered by PLGA nanoparticles against estrogen-dependent breast cancer cells | ASC-J9 | 52.5 | 1 | 145.6 | -18.7 | 0.115 | 65 | 396.439 | 4.4586 | 1 | 6 | 29 | 9 | 74.22 | 1 | 1 | 1 | 1 | 396.1573 | 2 | 0.173913 | 7 | 0.692308
20 | Antiproliferative effect of ASC-J9 delivered by PLGA nanoparticles against estrogen-dependent breast cancer cells | ASC-J9 | 52.5 | 1 | 145.6 | -18.7 | 0.115 | 65 | 396.439 | 4.4586 | 1 | 6 | 29 | 9 | 74.22 | 1 | 1 | 1 | 1 | 396.1573 | 2 | 0.173913 | 10 | 0.765568
20 | Antiproliferative effect of ASC-J9 delivered by PLGA nanoparticles against estrogen-dependent breast cancer cells | ASC-J9 | 52.5 | 1 | 145.6 | -18.7 | 0.115 | 65 | 396.439 | 4.4586 | 1 | 6 | 29 | 9 | 74.22 | 1 | 1 | 1 | 1 | 396.1573 | 2 | 0.173913 | 24 | 0.827839
20 | Antiproliferative effect of ASC-J9 delivered by PLGA nanoparticles against estrogen-dependent breast cancer cells | ASC-J9 | 52.5 | 1 | 145.6 | -18.7 | 0.115 | 65 | 396.439 | 4.4586 | 1 | 6 | 29 | 9 | 74.22 | 1 | 1 | 1 | 1 | 396.1573 | 2 | 0.173913 | 30 | 0.864469
20 | Antiproliferative effect of ASC-J9 delivered by PLGA nanoparticles against estrogen-dependent breast cancer cells | ASC-J9 | 52.5 | 1 | 145.6 | -18.7 | 0.115 | 65 | 396.439 | 4.4586 | 1 | 6 | 29 | 9 | 74.22 | 1 | 1 | 1 | 1 | 396.1573 | 2 | 0.173913 | 48 | 0.92674
20 | Antiproliferative effect of ASC-J9 delivered by PLGA nanoparticles against estrogen-dependent breast cancer cells | ASC-J9 | 52.5 | 1 | 145.6 | -18.7 | 0.115 | 65 | 396.439 | 4.4586 | 1 | 6 | 29 | 9 | 74.22 | 1 | 1 | 1 | 1 | 396.1573 | 2 | 0.173913 | 72 | 0.948718
20 | Antiproliferative effect of ASC-J9 delivered by PLGA nanoparticles against estrogen-dependent breast cancer cells | ASC-J9 | 52.5 | 1 | 145.6 | -18.7 | 0.115 | 65 | 396.439 | 4.4586 | 1 | 6 | 29 | 9 | 74.22 | 1 | 1 | 1 | 1 | 396.1573 | 2 | 0.173913 | 96 | 0.959707
20 | Antiproliferative effect of ASC-J9 delivered by PLGA nanoparticles against estrogen-dependent breast cancer cells | ASC-J9 | 52.5 | 1 | 145.6 | -18.7 | 0.115 | 65 | 396.439 | 4.4586 | 1 | 6 | 29 | 9 | 74.22 | 1 | 1 | 1 | 1 | 396.1573 | 2 | 0.173913 | 120 | 0.96337
20 | Antiproliferative effect of ASC-J9 delivered by PLGA nanoparticles against estrogen-dependent breast cancer cells | ASC-J9 | 52.5 | 1 | 145.6 | -18.7 | 0.115 | 65 | 396.439 | 4.4586 | 1 | 6 | 29 | 9 | 74.22 | 1 | 1 | 1 | 1 | 396.1573 | 2 | 0.173913 | 144 | 0.96337
20 | Antiproliferative effect of ASC-J9 delivered by PLGA nanoparticles against estrogen-dependent breast cancer cells | ASC-J9 | 52.5 | 1 | 145.6 | -18.7 | 0.115 | 65 | 396.439 | 4.4586 | 1 | 6 | 29 | 9 | 74.22 | 1 | 1 | 1 | 1 | 396.1573 | 2 | 0.173913 | 168 | 0.978022
20 | Antiproliferative effect of ASC-J9 delivered by PLGA nanoparticles against estrogen-dependent breast cancer cells | ASC-J9 | 52.5 | 1 | 145.6 | -18.7 | 0.115 | 65 | 396.439 | 4.4586 | 1 | 6 | 29 | 9 | 74.22 | 1 | 1 | 1 | 1 | 396.1573 | 2 | 0.173913 | 192 | 0.978022
20 | Antiproliferative effect of ASC-J9 delivered by PLGA nanoparticles against estrogen-dependent breast cancer cells | ASC-J9 | 52.5 | 1 | 145.6 | -18.7 | 0.115 | 65 | 396.439 | 4.4586 | 1 | 6 | 29 | 9 | 74.22 | 1 | 1 | 1 | 1 | 396.1573 | 2 | 0.173913 | 216 | 0.978022
20 | Antiproliferative effect of ASC-J9 delivered by PLGA nanoparticles against estrogen-dependent breast cancer cells | ASC-J9 | 52.5 | 1 | 145.6 | -18.7 | 0.115 | 65 | 396.439 | 4.4586 | 1 | 6 | 29 | 9 | 74.22 | 1 | 1 | 1 | 1 | 396.1573 | 2 | 0.173913 | 240 | 0.978022
21 | Improvement in antihypertensive and antianginal effects of felodipine by enhanced absorption from PLGA nanoparticles optimised by factorial design | Felodipine | 9.7 | 1 | 161.3 | -25.7 | 0.05 | 91.56 | 384.259 | 3.9643 | 1 | 5 | 25 | 4 | 64.63 | 1 | 1 | 1 | 1 | 383.0691 | 1 | 0.3333333 | 0 | 0
21 | Improvement in antihypertensive and antianginal effects of felodipine by enhanced absorption from PLGA nanoparticles optimised by factorial design | Felodipine | 9.7 | 1 | 161.3 | -25.7 | 0.05 | 91.56 | 384.259 | 3.9643 | 1 | 5 | 25 | 4 | 64.63 | 1 | 1 | 1 | 1 | 383.0691 | 1 | 0.3333333 | 2.37 | 0.169725
21 | Improvement in antihypertensive and antianginal effects of felodipine by enhanced absorption from PLGA nanoparticles optimised by factorial design | Felodipine | 9.7 | 1 | 161.3 | -25.7 | 0.05 | 91.56 | 384.259 | 3.9643 | 1 | 5 | 25 | 4 | 64.63 | 1 | 1 | 1 | 1 | 383.0691 | 1 | 0.3333333 | 6 | 0.243119
21 | Improvement in antihypertensive and antianginal effects of felodipine by enhanced absorption from PLGA nanoparticles optimised by factorial design | Felodipine | 9.7 | 1 | 161.3 | -25.7 | 0.05 | 91.56 | 384.259 | 3.9643 | 1 | 5 | 25 | 4 | 64.63 | 1 | 1 | 1 | 1 | 383.0691 | 1 | 0.3333333 | 12 | 0.288991
21 | Improvement in antihypertensive and antianginal effects of felodipine by enhanced absorption from PLGA nanoparticles optimised by factorial design | Felodipine | 9.7 | 1 | 161.3 | -25.7 | 0.05 | 91.56 | 384.259 | 3.9643 | 1 | 5 | 25 | 4 | 64.63 | 1 | 1 | 1 | 1 | 383.0691 | 1 | 0.3333333 | 24 | 0.412844
21 | Improvement in antihypertensive and antianginal effects of felodipine by enhanced absorption from PLGA nanoparticles optimised by factorial design | Felodipine | 9.7 | 1 | 161.3 | -25.7 | 0.05 | 91.56 | 384.259 | 3.9643 | 1 | 5 | 25 | 4 | 64.63 | 1 | 1 | 1 | 1 | 383.0691 | 1 | 0.3333333 | 36 | 0.472477
21 | Improvement in antihypertensive and antianginal effects of felodipine by enhanced absorption from PLGA nanoparticles optimised by factorial design | Felodipine | 9.7 | 1 | 161.3 | -25.7 | 0.05 | 91.56 | 384.259 | 3.9643 | 1 | 5 | 25 | 4 | 64.63 | 1 | 1 | 1 | 1 | 383.0691 | 1 | 0.3333333 | 48 | 0.550459
21 | Improvement in antihypertensive and antianginal effects of felodipine by enhanced absorption from PLGA nanoparticles optimised by factorial design | Felodipine | 9.7 | 1 | 161.3 | -25.7 | 0.05 | 91.56 | 384.259 | 3.9643 | 1 | 5 | 25 | 4 | 64.63 | 1 | 1 | 1 | 1 | 383.0691 | 1 | 0.3333333 | 60 | 0.665138
21 | Improvement in antihypertensive and antianginal effects of felodipine by enhanced absorption from PLGA nanoparticles optimised by factorial design | Felodipine | 9.7 | 1 | 161.3 | -25.7 | 0.05 | 91.56 | 384.259 | 3.9643 | 1 | 5 | 25 | 4 | 64.63 | 1 | 1 | 1 | 1 | 383.0691 | 1 | 0.3333333 | 72 | 0.752294
21 | Improvement in antihypertensive and antianginal effects of felodipine by enhanced absorption from PLGA nanoparticles optimised by factorial design | Felodipine | 9.7 | 1 | 161.3 | -25.7 | 0.05 | 91.56 | 384.259 | 3.9643 | 1 | 5 | 25 | 4 | 64.63 | 1 | 1 | 1 | 1 | 383.0691 | 1 | 0.3333333 | 96 | 0.83945
21 | Improvement in antihypertensive and antianginal effects of felodipine by enhanced absorption from PLGA nanoparticles optimised by factorial design | Felodipine | 9.7 | 1 | 161.3 | -25.7 | 0.05 | 91.56 | 384.259 | 3.9643 | 1 | 5 | 25 | 4 | 64.63 | 1 | 1 | 1 | 1 | 383.0691 | 1 | 0.3333333 | 120 | 0.940367
21 | Improvement in antihypertensive and antianginal effects of felodipine by enhanced absorption from PLGA nanoparticles optimised by factorial design | Felodipine | 9.7 | 1 | 161.3 | -25.7 | 0.05 | 91.56 | 384.259 | 3.9643 | 1 | 5 | 25 | 4 | 64.63 | 1 | 1 | 1 | 1 | 383.0691 | 1 | 0.3333333 | 144 | 0.949541
22 | Optimization (central composite design) and validation of HPLC method for investigation of emtricitabine loaded poly(lactic-co-glycolic acid) nanoparticles:in vitro drug release and in vivo pharmacokinetic studies | Emtricitabine | 14.5 | 1 | 180 | -29 | 0.073 | 74.34 | 247.251 | -0.455 | 2 | 7 | 16 | 2 | 90.37 | 1 | 1 | 1 | 1 | 247.0426904 | 1 | 0.5 | 0 | 0
22 | Optimization (central composite design) and validation of HPLC method for investigation of emtricitabine loaded poly(lactic-co-glycolic acid) nanoparticles:in vitro drug release and in vivo pharmacokinetic studies | Emtricitabine | 14.5 | 1 | 180 | -29 | 0.073 | 74.34 | 247.251 | -0.455 | 2 | 7 | 16 | 2 | 90.37 | 1 | 1 | 1 | 1 | 247.0426904 | 1 | 0.5 | 24 | 0.185459
22 | Optimization (central composite design) and validation of HPLC method for investigation of emtricitabine loaded poly(lactic-co-glycolic acid) nanoparticles:in vitro drug release and in vivo pharmacokinetic studies | Emtricitabine | 14.5 | 1 | 180 | -29 | 0.073 | 74.34 | 247.251 | -0.455 | 2 | 7 | 16 | 2 | 90.37 | 1 | 1 | 1 | 1 | 247.0426904 | 1 | 0.5 | 48 | 0.248485
22 | Optimization (central composite design) and validation of HPLC method for investigation of emtricitabine loaded poly(lactic-co-glycolic acid) nanoparticles:in vitro drug release and in vivo pharmacokinetic studies | Emtricitabine | 14.5 | 1 | 180 | -29 | 0.073 | 74.34 | 247.251 | -0.455 | 2 | 7 | 16 | 2 | 90.37 | 1 | 1 | 1 | 1 | 247.0426904 | 1 | 0.5 | 72 | 0.294949
22 | Optimization (central composite design) and validation of HPLC method for investigation of emtricitabine loaded poly(lactic-co-glycolic acid) nanoparticles:in vitro drug release and in vivo pharmacokinetic studies | Emtricitabine | 14.5 | 1 | 180 | -29 | 0.073 | 74.34 | 247.251 | -0.455 | 2 | 7 | 16 | 2 | 90.37 | 1 | 1 | 1 | 1 | 247.0426904 | 1 | 0.5 | 96 | 0.339394
22 | Optimization (central composite design) and validation of HPLC method for investigation of emtricitabine loaded poly(lactic-co-glycolic acid) nanoparticles:in vitro drug release and in vivo pharmacokinetic studies | Emtricitabine | 14.5 | 1 | 180 | -29 | 0.073 | 74.34 | 247.251 | -0.455 | 2 | 7 | 16 | 2 | 90.37 | 1 | 1 | 1 | 1 | 247.0426904 | 1 | 0.5 | 120 | 0.395435
22 | Optimization (central composite design) and validation of HPLC method for investigation of emtricitabine loaded poly(lactic-co-glycolic acid) nanoparticles:in vitro drug release and in vivo pharmacokinetic studies | Emtricitabine | 14.5 | 1 | 180 | -29 | 0.073 | 74.34 | 247.251 | -0.455 | 2 | 7 | 16 | 2 | 90.37 | 1 | 1 | 1 | 1 | 247.0426904 | 1 | 0.5 | 144 | 0.446465
22 | Optimization (central composite design) and validation of HPLC method for investigation of emtricitabine loaded poly(lactic-co-glycolic acid) nanoparticles:in vitro drug release and in vivo pharmacokinetic studies | Emtricitabine | 14.5 | 1 | 180 | -29 | 0.073 | 74.34 | 247.251 | -0.455 | 2 | 7 | 16 | 2 | 90.37 | 1 | 1 | 1 | 1 | 247.0426904 | 1 | 0.5 | 168 | 0.517172
22 | Optimization (central composite design) and validation of HPLC method for investigation of emtricitabine loaded poly(lactic-co-glycolic acid) nanoparticles:in vitro drug release and in vivo pharmacokinetic studies | Emtricitabine | 14.5 | 1 | 180 | -29 | 0.073 | 74.34 | 247.251 | -0.455 | 2 | 7 | 16 | 2 | 90.37 | 1 | 1 | 1 | 1 | 247.0426904 | 1 | 0.5 | 192 | 0.577178
22 | Optimization (central composite design) and validation of HPLC method for investigation of emtricitabine loaded poly(lactic-co-glycolic acid) nanoparticles:in vitro drug release and in vivo pharmacokinetic studies | Emtricitabine | 14.5 | 1 | 180 | -29 | 0.073 | 74.34 | 247.251 | -0.455 | 2 | 7 | 16 | 2 | 90.37 | 1 | 1 | 1 | 1 | 247.0426904 | 1 | 0.5 | 216 | 0.620702
22 | Optimization (central composite design) and validation of HPLC method for investigation of emtricitabine loaded poly(lactic-co-glycolic acid) nanoparticles:in vitro drug release and in vivo pharmacokinetic studies | Emtricitabine | 14.5 | 1 | 180 | -29 | 0.073 | 74.34 | 247.251 | -0.455 | 2 | 7 | 16 | 2 | 90.37 | 1 | 1 | 1 | 1 | 247.0426904 | 1 | 0.5 | 240 | 0.660512
22 | Optimization (central composite design) and validation of HPLC method for investigation of emtricitabine loaded poly(lactic-co-glycolic acid) nanoparticles:in vitro drug release and in vivo pharmacokinetic studies | Emtricitabine | 14.5 | 1 | 180 | -29 | 0.073 | 74.34 | 247.251 | -0.455 | 2 | 7 | 16 | 2 | 90.37 | 1 | 1 | 1 | 1 | 247.0426904 | 1 | 0.5 | 264 | 0.705051
22 | Optimization (central composite design) and validation of HPLC method for investigation of emtricitabine loaded poly(lactic-co-glycolic acid) nanoparticles:in vitro drug release and in vivo pharmacokinetic studies | Emtricitabine | 14.5 | 1 | 180 | -29 | 0.073 | 74.34 | 247.251 | -0.455 | 2 | 7 | 16 | 2 | 90.37 | 1 | 1 | 1 | 1 | 247.0426904 | 1 | 0.5 | 288 | 0.733452
22 | Optimization (central composite design) and validation of HPLC method for investigation of emtricitabine loaded poly(lactic-co-glycolic acid) nanoparticles:in vitro drug release and in vivo pharmacokinetic studies | Emtricitabine | 14.5 | 1 | 180 | -29 | 0.073 | 74.34 | 247.251 | -0.455 | 2 | 7 | 16 | 2 | 90.37 | 1 | 1 | 1 | 1 | 247.0426904 | 1 | 0.5 | 312 | 0.781818
22 | Optimization (central composite design) and validation of HPLC method for investigation of emtricitabine loaded poly(lactic-co-glycolic acid) nanoparticles:in vitro drug release and in vivo pharmacokinetic studies | Emtricitabine | 14.5 | 1 | 180 | -29 | 0.073 | 74.34 | 247.251 | -0.455 | 2 | 7 | 16 | 2 | 90.37 | 1 | 1 | 1 | 1 | 247.0426904 | 1 | 0.5 | 336 | 0.822654
22 | Optimization (central composite design) and validation of HPLC method for investigation of emtricitabine loaded poly(lactic-co-glycolic acid) nanoparticles:in vitro drug release and in vivo pharmacokinetic studies | Emtricitabine | 14.5 | 1 | 180 | -29 | 0.073 | 74.34 | 247.251 | -0.455 | 2 | 7 | 16 | 2 | 90.37 | 1 | 1 | 1 | 1 | 247.0426904 | 1 | 0.5 | 360 | 0.888751
23 | Unraveling the cytotoxic potential of Temozolomide loaded into PLGA nanoparticles | Temozolomide | 9.7 | 1 | 155 | -20.5 | 0.03 | 65.35762 | 194.154 | -2.0781 | 1 | 7 | 14 | 1 | 108.17 | 1 | 1 | 1 | 1 | 194.0552 | 2 | 0.1666667 | 0 | 0
23 | Unraveling the cytotoxic potential of Temozolomide loaded into PLGA nanoparticles | Temozolomide | 9.7 | 1 | 155 | -20.5 | 0.03 | 65.35762 | 194.154 | -2.0781 | 1 | 7 | 14 | 1 | 108.17 | 1 | 1 | 1 | 1 | 194.0552 | 2 | 0.1666667 | 1 | 0.302013
23 | Unraveling the cytotoxic potential of Temozolomide loaded into PLGA nanoparticles | Temozolomide | 9.7 | 1 | 155 | -20.5 | 0.03 | 65.35762 | 194.154 | -2.0781 | 1 | 7 | 14 | 1 | 108.17 | 1 | 1 | 1 | 1 | 194.0552 | 2 | 0.1666667 | 2 | 0.313199
23 | Unraveling the cytotoxic potential of Temozolomide loaded into PLGA nanoparticles | Temozolomide | 9.7 | 1 | 155 | -20.5 | 0.03 | 65.35762 | 194.154 | -2.0781 | 1 | 7 | 14 | 1 | 108.17 | 1 | 1 | 1 | 1 | 194.0552 | 2 | 0.1666667 | 4 | 0.344519
23 | Unraveling the cytotoxic potential of Temozolomide loaded into PLGA nanoparticles | Temozolomide | 9.7 | 1 | 155 | -20.5 | 0.03 | 65.35762 | 194.154 | -2.0781 | 1 | 7 | 14 | 1 | 108.17 | 1 | 1 | 1 | 1 | 194.0552 | 2 | 0.1666667 | 6 | 0.431767
23 | Unraveling the cytotoxic potential of Temozolomide loaded into PLGA nanoparticles | Temozolomide | 9.7 | 1 | 155 | -20.5 | 0.03 | 65.35762 | 194.154 | -2.0781 | 1 | 7 | 14 | 1 | 108.17 | 1 | 1 | 1 | 1 | 194.0552 | 2 | 0.1666667 | 8 | 0.463087
23 | Unraveling the cytotoxic potential of Temozolomide loaded into PLGA nanoparticles | Temozolomide | 9.7 | 1 | 155 | -20.5 | 0.03 | 65.35762 | 194.154 | -2.0781 | 1 | 7 | 14 | 1 | 108.17 | 1 | 1 | 1 | 1 | 194.0552 | 2 | 0.1666667 | 24 | 0.534676
23 | Unraveling the cytotoxic potential of Temozolomide loaded into PLGA nanoparticles | Temozolomide | 9.7 | 1 | 155 | -20.5 | 0.03 | 65.35762 | 194.154 | -2.0781 | 1 | 7 | 14 | 1 | 108.17 | 1 | 1 | 1 | 1 | 194.0552 | 2 | 0.1666667 | 48 | 0.655481
23 | Unraveling the cytotoxic potential of Temozolomide loaded into PLGA nanoparticles | Temozolomide | 9.7 | 1 | 155 | -20.5 | 0.03 | 65.35762 | 194.154 | -2.0781 | 1 | 7 | 14 | 1 | 108.17 | 1 | 1 | 1 | 1 | 194.0552 | 2 | 0.1666667 | 72 | 0.673378
23 | Unraveling the cytotoxic potential of Temozolomide loaded into PLGA nanoparticles | Temozolomide | 9.7 | 1 | 155 | -20.5 | 0.03 | 65.35762 | 194.154 | -2.0781 | 1 | 7 | 14 | 1 | 108.17 | 1 | 1 | 1 | 1 | 194.0552 | 2 | 0.1666667 | 96 | 0.711409
23 | Unraveling the cytotoxic potential of Temozolomide loaded into PLGA nanoparticles | Temozolomide | 9.7 | 1 | 155 | -20.5 | 0.03 | 65.35762 | 194.154 | -2.0781 | 1 | 7 | 14 | 1 | 108.17 | 1 | 1 | 1 | 1 | 194.0552 | 2 | 0.1666667 | 120 | 0.832215
24 | Preparation, characterization and optimization of sildenafil citrate loaded PLGA nanoparticles by statistical factorial design | Sildenafil | 50 | 1 | 250 | -15.44791 | 0.4 | 55 | 474.587 | 1.6109 | 1 | 8 | 33 | 7 | 113.42 | 1 | 1 | 1 | 1 | 474.2049 | 3 | 0.5 | 0 | 0
24 | Preparation, characterization and optimization of sildenafil citrate loaded PLGA nanoparticles by statistical factorial design | Sildenafil | 50 | 1 | 250 | -15.44791 | 0.4 | 55 | 474.587 | 1.6109 | 1 | 8 | 33 | 7 | 113.42 | 1 | 1 | 1 | 1 | 474.2049 | 3 | 0.5 | 0.5 | 0.102102
24 | Preparation, characterization and optimization of sildenafil citrate loaded PLGA nanoparticles by statistical factorial design | Sildenafil | 50 | 1 | 250 | -15.44791 | 0.4 | 55 | 474.587 | 1.6109 | 1 | 8 | 33 | 7 | 113.42 | 1 | 1 | 1 | 1 | 474.2049 | 3 | 0.5 | 1 | 0.3003
24 | Preparation, characterization and optimization of sildenafil citrate loaded PLGA nanoparticles by statistical factorial design | Sildenafil | 50 | 1 | 250 | -15.44791 | 0.4 | 55 | 474.587 | 1.6109 | 1 | 8 | 33 | 7 | 113.42 | 1 | 1 | 1 | 1 | 474.2049 | 3 | 0.5 | 2 | 0.348348
24 | Preparation, characterization and optimization of sildenafil citrate loaded PLGA nanoparticles by statistical factorial design | Sildenafil | 50 | 1 | 250 | -15.44791 | 0.4 | 55 | 474.587 | 1.6109 | 1 | 8 | 33 | 7 | 113.42 | 1 | 1 | 1 | 1 | 474.2049 | 3 | 0.5 | 4 | 0.42042
24 | Preparation, characterization and optimization of sildenafil citrate loaded PLGA nanoparticles by statistical factorial design | Sildenafil | 50 | 1 | 250 | -15.44791 | 0.4 | 55 | 474.587 | 1.6109 | 1 | 8 | 33 | 7 | 113.42 | 1 | 1 | 1 | 1 | 474.2049 | 3 | 0.5 | 6 | 0.471471
24 | Preparation, characterization and optimization of sildenafil citrate loaded PLGA nanoparticles by statistical factorial design | Sildenafil | 50 | 1 | 250 | -15.44791 | 0.4 | 55 | 474.587 | 1.6109 | 1 | 8 | 33 | 7 | 113.42 | 1 | 1 | 1 | 1 | 474.2049 | 3 | 0.5 | 8 | 0.531532
24 | Preparation, characterization and optimization of sildenafil citrate loaded PLGA nanoparticles by statistical factorial design | Sildenafil | 50 | 1 | 250 | -15.44791 | 0.4 | 55 | 474.587 | 1.6109 | 1 | 8 | 33 | 7 | 113.42 | 1 | 1 | 1 | 1 | 474.2049 | 3 | 0.5 | 10 | 0.651652
24 | Preparation, characterization and optimization of sildenafil citrate loaded PLGA nanoparticles by statistical factorial design | Sildenafil | 50 | 1 | 250 | -15.44791 | 0.4 | 55 | 474.587 | 1.6109 | 1 | 8 | 33 | 7 | 113.42 | 1 | 1 | 1 | 1 | 474.2049 | 3 | 0.5 | 12 | 0.780781
26 | Delineating intracellular pharmacokinetics of paclitaxel delivered by PLGA nanoparticles | Paclitaxel | 10.5 | 1 | 150 | -15.44791 | 0.1 | 90 | 853.918 | 3.7357 | 4 | 14 | 62 | 10 | 221.29 | 0 | 1 | 1 | 0 | 853.331 | 3 | 0.4468085 | 0 | 0
26 | Delineating intracellular pharmacokinetics of paclitaxel delivered by PLGA nanoparticles | Paclitaxel | 10.5 | 1 | 150 | -15.44791 | 0.1 | 90 | 853.918 | 3.7357 | 4 | 14 | 62 | 10 | 221.29 | 0 | 1 | 1 | 0 | 853.331 | 3 | 0.4468085 | 0.2 | 0.125761
26 | Delineating intracellular pharmacokinetics of paclitaxel delivered by PLGA nanoparticles | Paclitaxel | 10.5 | 1 | 150 | -15.44791 | 0.1 | 90 | 853.918 | 3.7357 | 4 | 14 | 62 | 10 | 221.29 | 0 | 1 | 1 | 0 | 853.331 | 3 | 0.4468085 | 2 | 0.279919
26 | Delineating intracellular pharmacokinetics of paclitaxel delivered by PLGA nanoparticles | Paclitaxel | 10.5 | 1 | 150 | -15.44791 | 0.1 | 90 | 853.918 | 3.7357 | 4 | 14 | 62 | 10 | 221.29 | 0 | 1 | 1 | 0 | 853.331 | 3 | 0.4468085 | 8 | 0.464503
26 | Delineating intracellular pharmacokinetics of paclitaxel delivered by PLGA nanoparticles | Paclitaxel | 10.5 | 1 | 150 | -15.44791 | 0.1 | 90 | 853.918 | 3.7357 | 4 | 14 | 62 | 10 | 221.29 | 0 | 1 | 1 | 0 | 853.331 | 3 | 0.4468085 | 24 | 0.651116
26 | Delineating intracellular pharmacokinetics of paclitaxel delivered by PLGA nanoparticles | Paclitaxel | 10.5 | 1 | 150 | -15.44791 | 0.1 | 90 | 853.918 | 3.7357 | 4 | 14 | 62 | 10 | 221.29 | 0 | 1 | 1 | 0 | 853.331 | 3 | 0.4468085 | 48 | 0.754564
26 | Delineating intracellular pharmacokinetics of paclitaxel delivered by PLGA nanoparticles | Paclitaxel | 10.5 | 1 | 150 | -15.44791 | 0.1 | 90 | 853.918 | 3.7357 | 4 | 14 | 62 | 10 | 221.29 | 0 | 1 | 1 | 0 | 853.331 | 3 | 0.4468085 | 96 | 0.768763
27 | Optimization of parameters for preparation of docetaxel-loaded PLGA nanoparticles by nanoprecipitation method | Docetaxel | 31 | 1 | 140 | -19.3 | 0.1 | 40.83 | 807.89 | 3.2596 | 5 | 14 | 58 | 8 | 224.45 | 0 | 1 | 1 | 0 | 807.3466 | 2 | 0.5581395 | 0 | 0
27 | Optimization of parameters for preparation of docetaxel-loaded PLGA nanoparticles by nanoprecipitation method | Docetaxel | 31 | 1 | 140 | -19.3 | 0.1 | 40.83 | 807.89 | 3.2596 | 5 | 14 | 58 | 8 | 224.45 | 0 | 1 | 1 | 0 | 807.3466 | 2 | 0.5581395 | 1.9 | 0.251684
27 | Optimization of parameters for preparation of docetaxel-loaded PLGA nanoparticles by nanoprecipitation method | Docetaxel | 31 | 1 | 140 | -19.3 | 0.1 | 40.83 | 807.89 | 3.2596 | 5 | 14 | 58 | 8 | 224.45 | 0 | 1 | 1 | 0 | 807.3466 | 2 | 0.5581395 | 3 | 0.379226
27 | Optimization of parameters for preparation of docetaxel-loaded PLGA nanoparticles by nanoprecipitation method | Docetaxel | 31 | 1 | 140 | -19.3 | 0.1 | 40.83 | 807.89 | 3.2596 | 5 | 14 | 58 | 8 | 224.45 | 0 | 1 | 1 | 0 | 807.3466 | 2 | 0.5581395 | 4 | 0.413231
27 | Optimization of parameters for preparation of docetaxel-loaded PLGA nanoparticles by nanoprecipitation method | Docetaxel | 31 | 1 | 140 | -19.3 | 0.1 | 40.83 | 807.89 | 3.2596 | 5 | 14 | 58 | 8 | 224.45 | 0 | 1 | 1 | 0 | 807.3466 | 2 | 0.5581395 | 8 | 0.540748
27 | Optimization of parameters for preparation of docetaxel-loaded PLGA nanoparticles by nanoprecipitation method | Docetaxel | 31 | 1 | 140 | -19.3 | 0.1 | 40.83 | 807.89 | 3.2596 | 5 | 14 | 58 | 8 | 224.45 | 0 | 1 | 1 | 0 | 807.3466 | 2 | 0.5581395 | 12 | 0.624049
27 | Optimization of parameters for preparation of docetaxel-loaded PLGA nanoparticles by nanoprecipitation method | Docetaxel | 31 | 1 | 140 | -19.3 | 0.1 | 40.83 | 807.89 | 3.2596 | 5 | 14 | 58 | 8 | 224.45 | 0 | 1 | 1 | 0 | 807.3466 | 2 | 0.5581395 | 24 | 0.73279
27 | Optimization of parameters for preparation of docetaxel-loaded PLGA nanoparticles by nanoprecipitation method | Docetaxel | 31 | 1 | 140 | -19.3 | 0.1 | 40.83 | 807.89 | 3.2596 | 5 | 14 | 58 | 8 | 224.45 | 0 | 1 | 1 | 0 | 807.3466 | 2 | 0.5581395 | 48 | 0.754695
27 | Optimization of parameters for preparation of docetaxel-loaded PLGA nanoparticles by nanoprecipitation method | Docetaxel | 31 | 1 | 140 | -19.3 | 0.1 | 40.83 | 807.89 | 3.2596 | 5 | 14 | 58 | 8 | 224.45 | 0 | 1 | 1 | 0 | 807.3466 | 2 | 0.5581395 | 72 | 0.837825
27 | Optimization of parameters for preparation of docetaxel-loaded PLGA nanoparticles by nanoprecipitation method | Docetaxel | 31 | 1 | 140 | -19.3 | 0.1 | 40.83 | 807.89 | 3.2596 | 5 | 14 | 58 | 8 | 224.45 | 0 | 1 | 1 | 0 | 807.3466 | 2 | 0.5581395 | 120 | 0.89864
27 | Optimization of parameters for preparation of docetaxel-loaded PLGA nanoparticles by nanoprecipitation method | Docetaxel | 31 | 1 | 140 | -19.3 | 0.1 | 40.83 | 807.89 | 3.2596 | 5 | 14 | 58 | 8 | 224.45 | 0 | 1 | 1 | 0 | 807.3466 | 2 | 0.5581395 | 168 | 0.956054
28 | Ibuprofen delivered by poly(lactic-co-glycolic acid) nanoparticles to human gastric cancer cells exerts antiproliferative activity at very low concentrations | Ibuprofen | 30 | 1 | 188.6451 | -15.44791 | 0.1627238 | 65.35762 | 206.285 | 3.0732 | 1 | 1 | 15 | 4 | 37.3 | 1 | 1 | 1 | 1 | 206.1307 | 1 | 0.4615385 | 0 | 0
28 | Ibuprofen delivered by poly(lactic-co-glycolic acid) nanoparticles to human gastric cancer cells exerts antiproliferative activity at very low concentrations | Ibuprofen | 30 | 1 | 188.6451 | -15.44791 | 0.1627238 | 65.35762 | 206.285 | 3.0732 | 1 | 1 | 15 | 4 | 37.3 | 1 | 1 | 1 | 1 | 206.1307 | 1 | 0.4615385 | 0.5 | 0.651754
28 | Ibuprofen delivered by poly(lactic-co-glycolic acid) nanoparticles to human gastric cancer cells exerts antiproliferative activity at very low concentrations | Ibuprofen | 30 | 1 | 188.6451 | -15.44791 | 0.1627238 | 65.35762 | 206.285 | 3.0732 | 1 | 1 | 15 | 4 | 37.3 | 1 | 1 | 1 | 1 | 206.1307 | 1 | 0.4615385 | 0.6667 | 0.72974
28 | Ibuprofen delivered by poly(lactic-co-glycolic acid) nanoparticles to human gastric cancer cells exerts antiproliferative activity at very low concentrations | Ibuprofen | 30 | 1 | 188.6451 | -15.44791 | 0.1627238 | 65.35762 | 206.285 | 3.0732 | 1 | 1 | 15 | 4 | 37.3 | 1 | 1 | 1 | 1 | 206.1307 | 1 | 0.4615385 | 1 | 0.753636
28 | Ibuprofen delivered by poly(lactic-co-glycolic acid) nanoparticles to human gastric cancer cells exerts antiproliferative activity at very low concentrations | Ibuprofen | 30 | 1 | 188.6451 | -15.44791 | 0.1627238 | 65.35762 | 206.285 | 3.0732 | 1 | 1 | 15 | 4 | 37.3 | 1 | 1 | 1 | 1 | 206.1307 | 1 | 0.4615385 | 1.25 | 0.839618
28 | Ibuprofen delivered by poly(lactic-co-glycolic acid) nanoparticles to human gastric cancer cells exerts antiproliferative activity at very low concentrations | Ibuprofen | 30 | 1 | 188.6451 | -15.44791 | 0.1627238 | 65.35762 | 206.285 | 3.0732 | 1 | 1 | 15 | 4 | 37.3 | 1 | 1 | 1 | 1 | 206.1307 | 1 | 0.4615385 | 1.5 | 0.909439
28 | Ibuprofen delivered by poly(lactic-co-glycolic acid) nanoparticles to human gastric cancer cells exerts antiproliferative activity at very low concentrations | Ibuprofen | 30 | 1 | 188.6451 | -15.44791 | 0.1627238 | 65.35762 | 206.285 | 3.0732 | 1 | 1 | 15 | 4 | 37.3 | 1 | 1 | 1 | 1 | 206.1307 | 1 | 0.4615385 | 1.75 | 0.913254
28 | Ibuprofen delivered by poly(lactic-co-glycolic acid) nanoparticles to human gastric cancer cells exerts antiproliferative activity at very low concentrations | Ibuprofen | 30 | 1 | 188.6451 | -15.44791 | 0.1627238 | 65.35762 | 206.285 | 3.0732 | 1 | 1 | 15 | 4 | 37.3 | 1 | 1 | 1 | 1 | 206.1307 | 1 | 0.4615385 | 2 | 0.914294
28 | Ibuprofen delivered by poly(lactic-co-glycolic acid) nanoparticles to human gastric cancer cells exerts antiproliferative activity at very low concentrations | Ibuprofen | 30 | 1 | 188.6451 | -15.44791 | 0.1627238 | 65.35762 | 206.285 | 3.0732 | 1 | 1 | 15 | 4 | 37.3 | 1 | 1 | 1 | 1 | 206.1307 | 1 | 0.4615385 | 2.5 | 0.98923
29 | Modified nanoprecipitation method for preparation of cytarabine-loaded PLGA nanoparticles | Cytarabine | 12 | 1 | 125 | -29.6 | 0.092 | 21.8 | 243.219 | -2.563 | 4 | 8 | 17 | 2 | 130.83 | 1 | 1 | 1 | 1 | 243.0855 | 1 | 0.5555556 | 0 | 0
29 | Modified nanoprecipitation method for preparation of cytarabine-loaded PLGA nanoparticles | Cytarabine | 12 | 1 | 125 | -29.6 | 0.092 | 21.8 | 243.219 | -2.563 | 4 | 8 | 17 | 2 | 130.83 | 1 | 1 | 1 | 1 | 243.0855 | 1 | 0.5555556 | 0.5 | 0.20717
29 | Modified nanoprecipitation method for preparation of cytarabine-loaded PLGA nanoparticles | Cytarabine | 12 | 1 | 125 | -29.6 | 0.092 | 21.8 | 243.219 | -2.563 | 4 | 8 | 17 | 2 | 130.83 | 1 | 1 | 1 | 1 | 243.0855 | 1 | 0.5555556 | 1 | 0.340518
29 | Modified nanoprecipitation method for preparation of cytarabine-loaded PLGA nanoparticles | Cytarabine | 12 | 1 | 125 | -29.6 | 0.092 | 21.8 | 243.219 | -2.563 | 4 | 8 | 17 | 2 | 130.83 | 1 | 1 | 1 | 1 | 243.0855 | 1 | 0.5555556 | 2 | 0.509394
29 | Modified nanoprecipitation method for preparation of cytarabine-loaded PLGA nanoparticles | Cytarabine | 12 | 1 | 125 | -29.6 | 0.092 | 21.8 | 243.219 | -2.563 | 4 | 8 | 17 | 2 | 130.83 | 1 | 1 | 1 | 1 | 243.0855 | 1 | 0.5555556 | 4 | 0.630314
29 | Modified nanoprecipitation method for preparation of cytarabine-loaded PLGA nanoparticles | Cytarabine | 12 | 1 | 125 | -29.6 | 0.092 | 21.8 | 243.219 | -2.563 | 4 | 8 | 17 | 2 | 130.83 | 1 | 1 | 1 | 1 | 243.0855 | 1 | 0.5555556 | 6 | 0.777111
29 | Modified nanoprecipitation method for preparation of cytarabine-loaded PLGA nanoparticles | Cytarabine | 12 | 1 | 125 | -29.6 | 0.092 | 21.8 | 243.219 | -2.563 | 4 | 8 | 17 | 2 | 130.83 | 1 | 1 | 1 | 1 | 243.0855 | 1 | 0.5555556 | 12 | 0.880795
29 | Modified nanoprecipitation method for preparation of cytarabine-loaded PLGA nanoparticles | Cytarabine | 12 | 1 | 125 | -29.6 | 0.092 | 21.8 | 243.219 | -2.563 | 4 | 8 | 17 | 2 | 130.83 | 1 | 1 | 1 | 1 | 243.0855 | 1 | 0.5555556 | 24 | 0.994834
30 | Purely aqueous PLGA nanoparticulate formulations of curcumin exhibit enhanced anticancer activity with dependence on the combination of the carrier | Curcumin | 12 | 1 | 129.7 | -15.44791 | 0.194 | 90.03 | 368.385 | 3.3699 | 2 | 6 | 27 | 8 | 93.06 | 1 | 1 | 1 | 1 | 368.126 | 2 | 0.1428571 | 0 | 0
30 | Purely aqueous PLGA nanoparticulate formulations of curcumin exhibit enhanced anticancer activity with dependence on the combination of the carrier | Curcumin | 12 | 1 | 129.7 | -15.44791 | 0.194 | 90.03 | 368.385 | 3.3699 | 2 | 6 | 27 | 8 | 93.06 | 1 | 1 | 1 | 1 | 368.126 | 2 | 0.1428571 | 1.33 | 0.139455
30 | Purely aqueous PLGA nanoparticulate formulations of curcumin exhibit enhanced anticancer activity with dependence on the combination of the carrier | Curcumin | 12 | 1 | 129.7 | -15.44791 | 0.194 | 90.03 | 368.385 | 3.3699 | 2 | 6 | 27 | 8 | 93.06 | 1 | 1 | 1 | 1 | 368.126 | 2 | 0.1428571 | 2.71 | 0.216411
30 | Purely aqueous PLGA nanoparticulate formulations of curcumin exhibit enhanced anticancer activity with dependence on the combination of the carrier | Curcumin | 12 | 1 | 129.7 | -15.44791 | 0.194 | 90.03 | 368.385 | 3.3699 | 2 | 6 | 27 | 8 | 93.06 | 1 | 1 | 1 | 1 | 368.126 | 2 | 0.1428571 | 4.77 | 0.341461
30 | Purely aqueous PLGA nanoparticulate formulations of curcumin exhibit enhanced anticancer activity with dependence on the combination of the carrier | Curcumin | 12 | 1 | 129.7 | -15.44791 | 0.194 | 90.03 | 368.385 | 3.3699 | 2 | 6 | 27 | 8 | 93.06 | 1 | 1 | 1 | 1 | 368.126 | 2 | 0.1428571 | 6.12 | 0.461686
30 | Purely aqueous PLGA nanoparticulate formulations of curcumin exhibit enhanced anticancer activity with dependence on the combination of the carrier | Curcumin | 12 | 1 | 129.7 | -15.44791 | 0.194 | 90.03 | 368.385 | 3.3699 | 2 | 6 | 27 | 8 | 93.06 | 1 | 1 | 1 | 1 | 368.126 | 2 | 0.1428571 | 12.52 | 0.538762
30 | Purely aqueous PLGA nanoparticulate formulations of curcumin exhibit enhanced anticancer activity with dependence on the combination of the carrier | Curcumin | 12 | 1 | 129.7 | -15.44791 | 0.194 | 90.03 | 368.385 | 3.3699 | 2 | 6 | 27 | 8 | 93.06 | 1 | 1 | 1 | 1 | 368.126 | 2 | 0.1428571 | 24.64 | 0.620785
30 | Purely aqueous PLGA nanoparticulate formulations of curcumin exhibit enhanced anticancer activity with dependence on the combination of the carrier | Curcumin | 12 | 1 | 129.7 | -15.44791 | 0.194 | 90.03 | 368.385 | 3.3699 | 2 | 6 | 27 | 8 | 93.06 | 1 | 1 | 1 | 1 | 368.126 | 2 | 0.1428571 | 48.22 | 0.731928
30 | Purely aqueous PLGA nanoparticulate formulations of curcumin exhibit enhanced anticancer activity with dependence on the combination of the carrier | Curcumin | 12 | 1 | 129.7 | -15.44791 | 0.194 | 90.03 | 368.385 | 3.3699 | 2 | 6 | 27 | 8 | 93.06 | 1 | 1 | 1 | 1 | 368.126 | 2 | 0.1428571 | 59.66 | 0.770665
30 | Purely aqueous PLGA nanoparticulate formulations of curcumin exhibit enhanced anticancer activity with dependence on the combination of the carrier | Curcumin | 12 | 1 | 129.7 | -15.44791 | 0.194 | 90.03 | 368.385 | 3.3699 | 2 | 6 | 27 | 8 | 93.06 | 1 | 1 | 1 | 1 | 368.126 | 2 | 0.1428571 | 72.54 | 0.809436
30 | Purely aqueous PLGA nanoparticulate formulations of curcumin exhibit enhanced anticancer activity with dependence on the combination of the carrier | Curcumin | 12 | 1 | 129.7 | -15.44791 | 0.194 | 90.03 | 368.385 | 3.3699 | 2 | 6 | 27 | 8 | 93.06 | 1 | 1 | 1 | 1 | 368.126 | 2 | 0.1428571 | 95.45 | 0.848448
30 | Purely aqueous PLGA nanoparticulate formulations of curcumin exhibit enhanced anticancer activity with dependence on the combination of the carrier | Curcumin | 12 | 1 | 129.7 | -15.44791 | 0.194 | 90.03 | 368.385 | 3.3699 | 2 | 6 | 27 | 8 | 93.06 | 1 | 1 | 1 | 1 | 368.126 | 2 | 0.1428571 | 119.79 | 0.887495
30 | Purely aqueous PLGA nanoparticulate formulations of curcumin exhibit enhanced anticancer activity with dependence on the combination of the carrier | Curcumin | 12 | 1 | 129.7 | -15.44791 | 0.194 | 90.03 | 368.385 | 3.3699 | 2 | 6 | 27 | 8 | 93.06 | 1 | 1 | 1 | 1 | 368.126 | 2 | 0.1428571 | 143.43 | 0.921717
30 | Purely aqueous PLGA nanoparticulate formulations of curcumin exhibit enhanced anticancer activity with dependence on the combination of the carrier | Curcumin | 12 | 1 | 129.7 | -15.44791 | 0.194 | 90.03 | 368.385 | 3.3699 | 2 | 6 | 27 | 8 | 93.06 | 1 | 1 | 1 | 1 | 368.126 | 2 | 0.1428571 | 167.78 | 0.951148
31 | Purely aqueous PLGA nanoparticulate formulations of curcumin exhibit enhanced anticancer activity with dependence on the combination of the carrier | Curcumin | 57.5 | 3 | 191.1 | -15.44791 | 0.172 | 74.73 | 368.385 | 3.3699 | 2 | 6 | 27 | 8 | 93.06 | 1 | 1 | 1 | 1 | 368.126 | 2 | 0.1428571 | 0 | 0
31 | Purely aqueous PLGA nanoparticulate formulations of curcumin exhibit enhanced anticancer activity with dependence on the combination of the carrier | Curcumin | 57.5 | 3 | 191.1 | -15.44791 | 0.172 | 74.73 | 368.385 | 3.3699 | 2 | 6 | 27 | 8 | 93.06 | 1 | 1 | 1 | 1 | 368.126 | 2 | 0.1428571 | 2.74 | 0.182758
31 | Purely aqueous PLGA nanoparticulate formulations of curcumin exhibit enhanced anticancer activity with dependence on the combination of the carrier | Curcumin | 57.5 | 3 | 191.1 | -15.44791 | 0.172 | 74.73 | 368.385 | 3.3699 | 2 | 6 | 27 | 8 | 93.06 | 1 | 1 | 1 | 1 | 368.126 | 2 | 0.1428571 | 5.54 | 0.269364
31 | Purely aqueous PLGA nanoparticulate formulations of curcumin exhibit enhanced anticancer activity with dependence on the combination of the carrier | Curcumin | 57.5 | 3 | 191.1 | -15.44791 | 0.172 | 74.73 | 368.385 | 3.3699 | 2 | 6 | 27 | 8 | 93.06 | 1 | 1 | 1 | 1 | 368.126 | 2 | 0.1428571 | 6.92 | 0.34632
31 | Purely aqueous PLGA nanoparticulate formulations of curcumin exhibit enhanced anticancer activity with dependence on the combination of the carrier | Curcumin | 57.5 | 3 | 191.1 | -15.44791 | 0.172 | 74.73 | 368.385 | 3.3699 | 2 | 6 | 27 | 8 | 93.06 | 1 | 1 | 1 | 1 | 368.126 | 2 | 0.1428571 | 12.61 | 0.413765
31 | Purely aqueous PLGA nanoparticulate formulations of curcumin exhibit enhanced anticancer activity with dependence on the combination of the carrier | Curcumin | 57.5 | 3 | 191.1 | -15.44791 | 0.172 | 74.73 | 368.385 | 3.3699 | 2 | 6 | 27 | 8 | 93.06 | 1 | 1 | 1 | 1 | 368.126 | 2 | 0.1428571 | 24.03 | 0.481347
31 | Purely aqueous PLGA nanoparticulate formulations of curcumin exhibit enhanced anticancer activity with dependence on the combination of the carrier | Curcumin | 57.5 | 3 | 191.1 | -15.44791 | 0.172 | 74.73 | 368.385 | 3.3699 | 2 | 6 | 27 | 8 | 93.06 | 1 | 1 | 1 | 1 | 368.126 | 2 | 0.1428571 | 48.35 | 0.549239
31 | Purely aqueous PLGA nanoparticulate formulations of curcumin exhibit enhanced anticancer activity with dependence on the combination of the carrier | Curcumin | 57.5 | 3 | 191.1 | -15.44791 | 0.172 | 74.73 | 368.385 | 3.3699 | 2 | 6 | 27 | 8 | 93.06 | 1 | 1 | 1 | 1 | 368.126 | 2 | 0.1428571 | 59.78 | 0.612014
31 | Purely aqueous PLGA nanoparticulate formulations of curcumin exhibit enhanced anticancer activity with dependence on the combination of the carrier | Curcumin | 57.5 | 3 | 191.1 | -15.44791 | 0.172 | 74.73 | 368.385 | 3.3699 | 2 | 6 | 27 | 8 | 93.06 | 1 | 1 | 1 | 1 | 368.126 | 2 | 0.1428571 | 71.92 | 0.66519
31 | Purely aqueous PLGA nanoparticulate formulations of curcumin exhibit enhanced anticancer activity with dependence on the combination of the carrier | Curcumin | 57.5 | 3 | 191.1 | -15.44791 | 0.172 | 74.73 | 368.385 | 3.3699 | 2 | 6 | 27 | 8 | 93.06 | 1 | 1 | 1 | 1 | 368.126 | 2 | 0.1428571 | 96.26 | 0.71866
31 | Purely aqueous PLGA nanoparticulate formulations of curcumin exhibit enhanced anticancer activity with dependence on the combination of the carrier | Curcumin | 57.5 | 3 | 191.1 | -15.44791 | 0.172 | 74.73 | 368.385 | 3.3699 | 2 | 6 | 27 | 8 | 93.06 | 1 | 1 | 1 | 1 | 368.126 | 2 | 0.1428571 | 119.88 | 0.772112
31 | Purely aqueous PLGA nanoparticulate formulations of curcumin exhibit enhanced anticancer activity with dependence on the combination of the carrier | Curcumin | 57.5 | 3 | 191.1 | -15.44791 | 0.172 | 74.73 | 368.385 | 3.3699 | 2 | 6 | 27 | 8 | 93.06 | 1 | 1 | 1 | 1 | 368.126 | 2 | 0.1428571 | 143.5 | 0.820757
31 | Purely aqueous PLGA nanoparticulate formulations of curcumin exhibit enhanced anticancer activity with dependence on the combination of the carrier | Curcumin | 57.5 | 3 | 191.1 | -15.44791 | 0.172 | 74.73 | 368.385 | 3.3699 | 2 | 6 | 27 | 8 | 93.06 | 1 | 1 | 1 | 1 | 368.126 | 2 | 0.1428571 | 167.84 | 0.859804
32 | Prevention of K-Ras- and Pten-mediated intravaginal tumors by treatment with camptothecin-loaded PLGA nanoparticles | Camptothecin | 45 | 1 | 158 | -15.44791 | 0.2 | 65.35762 | 348.358 | 2.0796 | 1 | 6 | 26 | 1 | 81.42 | 1 | 1 | 1 | 1 | 348.111 | 3 | 0.25 | 0 | 0
32 | Prevention of K-Ras- and Pten-mediated intravaginal tumors by treatment with camptothecin-loaded PLGA nanoparticles | Camptothecin | 45 | 1 | 158 | -15.44791 | 0.2 | 65.35762 | 348.358 | 2.0796 | 1 | 6 | 26 | 1 | 81.42 | 1 | 1 | 1 | 1 | 348.111 | 3 | 0.25 | 14.4 | 0.206827
32 | Prevention of K-Ras- and Pten-mediated intravaginal tumors by treatment with camptothecin-loaded PLGA nanoparticles | Camptothecin | 45 | 1 | 158 | -15.44791 | 0.2 | 65.35762 | 348.358 | 2.0796 | 1 | 6 | 26 | 1 | 81.42 | 1 | 1 | 1 | 1 | 348.111 | 3 | 0.25 | 16.8 | 0.254016
32 | Prevention of K-Ras- and Pten-mediated intravaginal tumors by treatment with camptothecin-loaded PLGA nanoparticles | Camptothecin | 45 | 1 | 158 | -15.44791 | 0.2 | 65.35762 | 348.358 | 2.0796 | 1 | 6 | 26 | 1 | 81.42 | 1 | 1 | 1 | 1 | 348.111 | 3 | 0.25 | 20.4 | 0.276774
32 | Prevention of K-Ras- and Pten-mediated intravaginal tumors by treatment with camptothecin-loaded PLGA nanoparticles | Camptothecin | 45 | 1 | 158 | -15.44791 | 0.2 | 65.35762 | 348.358 | 2.0796 | 1 | 6 | 26 | 1 | 81.42 | 1 | 1 | 1 | 1 | 348.111 | 3 | 0.25 | 24 | 0.299197
32 | Prevention of K-Ras- and Pten-mediated intravaginal tumors by treatment with camptothecin-loaded PLGA nanoparticles | Camptothecin | 45 | 1 | 158 | -15.44791 | 0.2 | 65.35762 | 348.358 | 2.0796 | 1 | 6 | 26 | 1 | 81.42 | 1 | 1 | 1 | 1 | 348.111 | 3 | 0.25 | 27.12 | 0.346051
32 | Prevention of K-Ras- and Pten-mediated intravaginal tumors by treatment with camptothecin-loaded PLGA nanoparticles | Camptothecin | 45 | 1 | 158 | -15.44791 | 0.2 | 65.35762 | 348.358 | 2.0796 | 1 | 6 | 26 | 1 | 81.42 | 1 | 1 | 1 | 1 | 348.111 | 3 | 0.25 | 30.24 | 0.424364
32 | Prevention of K-Ras- and Pten-mediated intravaginal tumors by treatment with camptothecin-loaded PLGA nanoparticles | Camptothecin | 45 | 1 | 158 | -15.44791 | 0.2 | 65.35762 | 348.358 | 2.0796 | 1 | 6 | 26 | 1 | 81.42 | 1 | 1 | 1 | 1 | 348.111 | 3 | 0.25 | 38.4 | 0.516734
32 | Prevention of K-Ras- and Pten-mediated intravaginal tumors by treatment with camptothecin-loaded PLGA nanoparticles | Camptothecin | 45 | 1 | 158 | -15.44791 | 0.2 | 65.35762 | 348.358 | 2.0796 | 1 | 6 | 26 | 1 | 81.42 | 1 | 1 | 1 | 1 | 348.111 | 3 | 0.25 | 42 | 0.580991
32 | Prevention of K-Ras- and Pten-mediated intravaginal tumors by treatment with camptothecin-loaded PLGA nanoparticles | Camptothecin | 45 | 1 | 158 | -15.44791 | 0.2 | 65.35762 | 348.358 | 2.0796 | 1 | 6 | 26 | 1 | 81.42 | 1 | 1 | 1 | 1 | 348.111 | 3 | 0.25 | 48 | 0.640897
32 | Prevention of K-Ras- and Pten-mediated intravaginal tumors by treatment with camptothecin-loaded PLGA nanoparticles | Camptothecin | 45 | 1 | 158 | -15.44791 | 0.2 | 65.35762 | 348.358 | 2.0796 | 1 | 6 | 26 | 1 | 81.42 | 1 | 1 | 1 | 1 | 348.111 | 3 | 0.25 | 68.16 | 0.690094
32 | Prevention of K-Ras- and Pten-mediated intravaginal tumors by treatment with camptothecin-loaded PLGA nanoparticles | Camptothecin | 45 | 1 | 158 | -15.44791 | 0.2 | 65.35762 | 348.358 | 2.0796 | 1 | 6 | 26 | 1 | 81.42 | 1 | 1 | 1 | 1 | 348.111 | 3 | 0.25 | 94.08 | 0.715529
32 | Prevention of K-Ras- and Pten-mediated intravaginal tumors by treatment with camptothecin-loaded PLGA nanoparticles | Camptothecin | 45 | 1 | 158 | -15.44791 | 0.2 | 65.35762 | 348.358 | 2.0796 | 1 | 6 | 26 | 1 | 81.42 | 1 | 1 | 1 | 1 | 348.111 | 3 | 0.25 | 120 | 0.73929
32 | Prevention of K-Ras- and Pten-mediated intravaginal tumors by treatment with camptothecin-loaded PLGA nanoparticles | Camptothecin | 45 | 1 | 158 | -15.44791 | 0.2 | 65.35762 | 348.358 | 2.0796 | 1 | 6 | 26 | 1 | 81.42 | 1 | 1 | 1 | 1 | 348.111 | 3 | 0.25 | 146.88 | 0.760375
32 | Prevention of K-Ras- and Pten-mediated intravaginal tumors by treatment with camptothecin-loaded PLGA nanoparticles | Camptothecin | 45 | 1 | 158 | -15.44791 | 0.2 | 65.35762 | 348.358 | 2.0796 | 1 | 6 | 26 | 1 | 81.42 | 1 | 1 | 1 | 1 | 348.111 | 3 | 0.25 | 176.16 | 0.779786
32 | Prevention of K-Ras- and Pten-mediated intravaginal tumors by treatment with camptothecin-loaded PLGA nanoparticles | Camptothecin | 45 | 1 | 158 | -15.44791 | 0.2 | 65.35762 | 348.358 | 2.0796 | 1 | 6 | 26 | 1 | 81.42 | 1 | 1 | 1 | 1 | 348.111 | 3 | 0.25 | 203.04 | 0.801205
32 | Prevention of K-Ras- and Pten-mediated intravaginal tumors by treatment with camptothecin-loaded PLGA nanoparticles | Camptothecin | 45 | 1 | 158 | -15.44791 | 0.2 | 65.35762 | 348.358 | 2.0796 | 1 | 6 | 26 | 1 | 81.42 | 1 | 1 | 1 | 1 | 348.111 | 3 | 0.25 | 229.68 | 0.820616
32 | Prevention of K-Ras- and Pten-mediated intravaginal tumors by treatment with camptothecin-loaded PLGA nanoparticles | Camptothecin | 45 | 1 | 158 | -15.44791 | 0.2 | 65.35762 | 348.358 | 2.0796 | 1 | 6 | 26 | 1 | 81.42 | 1 | 1 | 1 | 1 | 348.111 | 3 | 0.25 | 256.32 | 0.839357
32 | Prevention of K-Ras- and Pten-mediated intravaginal tumors by treatment with camptothecin-loaded PLGA nanoparticles | Camptothecin | 45 | 1 | 158 | -15.44791 | 0.2 | 65.35762 | 348.358 | 2.0796 | 1 | 6 | 26 | 1 | 81.42 | 1 | 1 | 1 | 1 | 348.111 | 3 | 0.25 | 291.84 | 0.863454
32 | Prevention of K-Ras- and Pten-mediated intravaginal tumors by treatment with camptothecin-loaded PLGA nanoparticles | Camptothecin | 45 | 1 | 158 | -15.44791 | 0.2 | 65.35762 | 348.358 | 2.0796 | 1 | 6 | 26 | 1 | 81.42 | 1 | 1 | 1 | 1 | 348.111 | 3 | 0.25 | 336 | 0.893909
32 | Prevention of K-Ras- and Pten-mediated intravaginal tumors by treatment with camptothecin-loaded PLGA nanoparticles | Camptothecin | 45 | 1 | 158 | -15.44791 | 0.2 | 65.35762 | 348.358 | 2.0796 | 1 | 6 | 26 | 1 | 81.42 | 1 | 1 | 1 | 1 | 348.111 | 3 | 0.25 | 391.2 | 0.914993
32 | Prevention of K-Ras- and Pten-mediated intravaginal tumors by treatment with camptothecin-loaded PLGA nanoparticles | Camptothecin | 45 | 1 | 158 | -15.44791 | 0.2 | 65.35762 | 348.358 | 2.0796 | 1 | 6 | 26 | 1 | 81.42 | 1 | 1 | 1 | 1 | 348.111 | 3 | 0.25 | 427.2 | 0.929384
32 | Prevention of K-Ras- and Pten-mediated intravaginal tumors by treatment with camptothecin-loaded PLGA nanoparticles | Camptothecin | 45 | 1 | 158 | -15.44791 | 0.2 | 65.35762 | 348.358 | 2.0796 | 1 | 6 | 26 | 1 | 81.42 | 1 | 1 | 1 | 1 | 348.111 | 3 | 0.25 | 472.8 | 0.946787
32 | Prevention of K-Ras- and Pten-mediated intravaginal tumors by treatment with camptothecin-loaded PLGA nanoparticles | Camptothecin | 45 | 1 | 158 | -15.44791 | 0.2 | 65.35762 | 348.358 | 2.0796 | 1 | 6 | 26 | 1 | 81.42 | 1 | 1 | 1 | 1 | 348.111 | 3 | 0.25 | 508.8 | 0.960174
32 | Prevention of K-Ras- and Pten-mediated intravaginal tumors by treatment with camptothecin-loaded PLGA nanoparticles | Camptothecin | 45 | 1 | 158 | -15.44791 | 0.2 | 65.35762 | 348.358 | 2.0796 | 1 | 6 | 26 | 1 | 81.42 | 1 | 1 | 1 | 1 | 348.111 | 3 | 0.25 | 564 | 0.979585
32 | Prevention of K-Ras- and Pten-mediated intravaginal tumors by treatment with camptothecin-loaded PLGA nanoparticles | Camptothecin | 45 | 1 | 158 | -15.44791 | 0.2 | 65.35762 | 348.358 | 2.0796 | 1 | 6 | 26 | 1 | 81.42 | 1 | 1 | 1 | 1 | 348.111 | 3 | 0.25 | 600 | 0.992637
33 | Potential antibacterial activity of carvacrol-loaded poly (DL-lactide-co-glycolide)(PLGA) nanoparticles against microbial biofilm | Carvacrol | 5 | 1 | 209.8 | -18.99 | 0.26 | 26 | 150.221 | 2.82402 | 1 | 1 | 11 | 1 | 20.23 | 1 | 1 | 1 | 1 | 150.1045 | 1 | 0.4 | 0 | 0
33 | Potential antibacterial activity of carvacrol-loaded poly (DL-lactide-co-glycolide)(PLGA) nanoparticles against microbial biofilm | Carvacrol | 5 | 1 | 209.8 | -18.99 | 0.26 | 26 | 150.221 | 2.82402 | 1 | 1 | 11 | 1 | 20.23 | 1 | 1 | 1 | 1 | 150.1045 | 1 | 0.4 | 0.63 | 0.177106
33 | Potential antibacterial activity of carvacrol-loaded poly (DL-lactide-co-glycolide)(PLGA) nanoparticles against microbial biofilm | Carvacrol | 5 | 1 | 209.8 | -18.99 | 0.26 | 26 | 150.221 | 2.82402 | 1 | 1 | 11 | 1 | 20.23 | 1 | 1 | 1 | 1 | 150.1045 | 1 | 0.4 | 1.45 | 0.37797
33 | Potential antibacterial activity of carvacrol-loaded poly (DL-lactide-co-glycolide)(PLGA) nanoparticles against microbial biofilm | Carvacrol | 5 | 1 | 209.8 | -18.99 | 0.26 | 26 | 150.221 | 2.82402 | 1 | 1 | 11 | 1 | 20.23 | 1 | 1 | 1 | 1 | 150.1045 | 1 | 0.4 | 3 | 0.62635
33 | Potential antibacterial activity of carvacrol-loaded poly (DL-lactide-co-glycolide)(PLGA) nanoparticles against microbial biofilm | Carvacrol | 5 | 1 | 209.8 | -18.99 | 0.26 | 26 | 150.221 | 2.82402 | 1 | 1 | 11 | 1 | 20.23 | 1 | 1 | 1 | 1 | 150.1045 | 1 | 0.4 | 4.33 | 0.7473
33 | Potential antibacterial activity of carvacrol-loaded poly (DL-lactide-co-glycolide)(PLGA) nanoparticles against microbial biofilm | Carvacrol | 5 | 1 | 209.8 | -18.99 | 0.26 | 26 | 150.221 | 2.82402 | 1 | 1 | 11 | 1 | 20.23 | 1 | 1 | 1 | 1 | 150.1045 | 1 | 0.4 | 6 | 0.848812
33 | Potential antibacterial activity of carvacrol-loaded poly (DL-lactide-co-glycolide)(PLGA) nanoparticles against microbial biofilm | Carvacrol | 5 | 1 | 209.8 | -18.99 | 0.26 | 26 | 150.221 | 2.82402 | 1 | 1 | 11 | 1 | 20.23 | 1 | 1 | 1 | 1 | 150.1045 | 1 | 0.4 | 8 | 0.920086
33 | Potential antibacterial activity of carvacrol-loaded poly (DL-lactide-co-glycolide)(PLGA) nanoparticles against microbial biofilm | Carvacrol | 5 | 1 | 209.8 | -18.99 | 0.26 | 26 | 150.221 | 2.82402 | 1 | 1 | 11 | 1 | 20.23 | 1 | 1 | 1 | 1 | 150.1045 | 1 | 0.4 | 12 | 0.965443
33 | Potential antibacterial activity of carvacrol-loaded poly (DL-lactide-co-glycolide)(PLGA) nanoparticles against microbial biofilm | Carvacrol | 5 | 1 | 209.8 | -18.99 | 0.26 | 26 | 150.221 | 2.82402 | 1 | 1 | 11 | 1 | 20.23 | 1 | 1 | 1 | 1 | 150.1045 | 1 | 0.4 | 15 | 0.974082
33 | Potential antibacterial activity of carvacrol-loaded poly (DL-lactide-co-glycolide)(PLGA) nanoparticles against microbial biofilm | Carvacrol | 5 | 1 | 209.8 | -18.99 | 0.26 | 26 | 150.221 | 2.82402 | 1 | 1 | 11 | 1 | 20.23 | 1 | 1 | 1 | 1 | 150.1045 | 1 | 0.4 | 18 | 0.982721
33 | Potential antibacterial activity of carvacrol-loaded poly (DL-lactide-co-glycolide)(PLGA) nanoparticles against microbial biofilm | Carvacrol | 5 | 1 | 209.8 | -18.99 | 0.26 | 26 | 150.221 | 2.82402 | 1 | 1 | 11 | 1 | 20.23 | 1 | 1 | 1 | 1 | 150.1045 | 1 | 0.4 | 24 | 0.987041
34 | Shikonin-loaded PLGA nanoparticles: A promising strategy for psoriasis treatment | Shikonin | 8 | 1 | 123 | -17.63 | 0.18 | 80 | 288.299 | 2.1204 | 3 | 5 | 21 | 3 | 94.83 | 1 | 1 | 1 | 1 | 288.0998 | 1 | 0.25 | 0 | 0
34 | Shikonin-loaded PLGA nanoparticles: A promising strategy for psoriasis treatment | Shikonin | 8 | 1 | 123 | -17.63 | 0.18 | 80 | 288.299 | 2.1204 | 3 | 5 | 21 | 3 | 94.83 | 1 | 1 | 1 | 1 | 288.0998 | 1 | 0.25 | 1 | 0.115294
34 | Shikonin-loaded PLGA nanoparticles: A promising strategy for psoriasis treatment | Shikonin | 8 | 1 | 123 | -17.63 | 0.18 | 80 | 288.299 | 2.1204 | 3 | 5 | 21 | 3 | 94.83 | 1 | 1 | 1 | 1 | 288.0998 | 1 | 0.25 | 4 | 0.223529
34 | Shikonin-loaded PLGA nanoparticles: A promising strategy for psoriasis treatment | Shikonin | 8 | 1 | 123 | -17.63 | 0.18 | 80 | 288.299 | 2.1204 | 3 | 5 | 21 | 3 | 94.83 | 1 | 1 | 1 | 1 | 288.0998 | 1 | 0.25 | 8 | 0.324706
34 | Shikonin-loaded PLGA nanoparticles: A promising strategy for psoriasis treatment | Shikonin | 8 | 1 | 123 | -17.63 | 0.18 | 80 | 288.299 | 2.1204 | 3 | 5 | 21 | 3 | 94.83 | 1 | 1 | 1 | 1 | 288.0998 | 1 | 0.25 | 24 | 0.442353
34 | Shikonin-loaded PLGA nanoparticles: A promising strategy for psoriasis treatment | Shikonin | 8 | 1 | 123 | -17.63 | 0.18 | 80 | 288.299 | 2.1204 | 3 | 5 | 21 | 3 | 94.83 | 1 | 1 | 1 | 1 | 288.0998 | 1 | 0.25 | 32 | 0.524706
34 | Shikonin-loaded PLGA nanoparticles: A promising strategy for psoriasis treatment | Shikonin | 8 | 1 | 123 | -17.63 | 0.18 | 80 | 288.299 | 2.1204 | 3 | 5 | 21 | 3 | 94.83 | 1 | 1 | 1 | 1 | 288.0998 | 1 | 0.25 | 48 | 0.632941
35 | Sertaconazole-PLGA nanoparticles for management of ocular keratitis | Sertaconazole | 31 | 1 | 305.9 | 22.57 | 0.38 | 98.8 | 437.779 | 7.0161 | 0 | 4 | 27 | 6 | 27.05 | 1 | 0 | 1 | 1 | 435.9971 | 4 | 0.15 | 0 | 0
35 | Sertaconazole-PLGA nanoparticles for management of ocular keratitis | Sertaconazole | 31 | 1 | 305.9 | 22.57 | 0.38 | 98.8 | 437.779 | 7.0161 | 0 | 4 | 27 | 6 | 27.05 | 1 | 0 | 1 | 1 | 435.9971 | 4 | 0.15 | 0.5 | 0.088785
35 | Sertaconazole-PLGA nanoparticles for management of ocular keratitis | Sertaconazole | 31 | 1 | 305.9 | 22.57 | 0.38 | 98.8 | 437.779 | 7.0161 | 0 | 4 | 27 | 6 | 27.05 | 1 | 0 | 1 | 1 | 435.9971 | 4 | 0.15 | 1 | 0.23676
35 | Sertaconazole-PLGA nanoparticles for management of ocular keratitis | Sertaconazole | 31 | 1 | 305.9 | 22.57 | 0.38 | 98.8 | 437.779 | 7.0161 | 0 | 4 | 27 | 6 | 27.05 | 1 | 0 | 1 | 1 | 435.9971 | 4 | 0.15 | 2 | 0.308411
35 | Sertaconazole-PLGA nanoparticles for management of ocular keratitis | Sertaconazole | 31 | 1 | 305.9 | 22.57 | 0.38 | 98.8 | 437.779 | 7.0161 | 0 | 4 | 27 | 6 | 27.05 | 1 | 0 | 1 | 1 | 435.9971 | 4 | 0.15 | 4 | 0.643302
35 | Sertaconazole-PLGA nanoparticles for management of ocular keratitis | Sertaconazole | 31 | 1 | 305.9 | 22.57 | 0.38 | 98.8 | 437.779 | 7.0161 | 0 | 4 | 27 | 6 | 27.05 | 1 | 0 | 1 | 1 | 435.9971 | 4 | 0.15 | 6 | 0.82866
35 | Sertaconazole-PLGA nanoparticles for management of ocular keratitis | Sertaconazole | 31 | 1 | 305.9 | 22.57 | 0.38 | 98.8 | 437.779 | 7.0161 | 0 | 4 | 27 | 6 | 27.05 | 1 | 0 | 1 | 1 | 435.9971 | 4 | 0.15 | 12 | 0.838006
35 | Sertaconazole-PLGA nanoparticles for management of ocular keratitis | Sertaconazole | 31 | 1 | 305.9 | 22.57 | 0.38 | 98.8 | 437.779 | 7.0161 | 0 | 4 | 27 | 6 | 27.05 | 1 | 0 | 1 | 1 | 435.9971 | 4 | 0.15 | 24 | 0.876947
36 | Preparation, characterization, and anticancer efficacy of evodiamine-loaded PLGA nanoparticles | evodiamine | 45 | 1 | 157 | -23.6 | 0.273 | 63.8 | 303.365 | 3.3148 | 1 | 2 | 23 | 0 | 39.34 | 1 | 1 | 1 | 1 | 303.1372 | 3 | 0.2105263 | 0 | 0
36 | Preparation, characterization, and anticancer efficacy of evodiamine-loaded PLGA nanoparticles | evodiamine | 45 | 1 | 157 | -23.6 | 0.273 | 63.8 | 303.365 | 3.3148 | 1 | 2 | 23 | 0 | 39.34 | 1 | 1 | 1 | 1 | 303.1372 | 3 | 0.2105263 | 2.13523 | 0.0656371
36 | Preparation, characterization, and anticancer efficacy of evodiamine-loaded PLGA nanoparticles | evodiamine | 45 | 1 | 157 | -23.6 | 0.273 | 63.8 | 303.365 | 3.3148 | 1 | 2 | 23 | 0 | 39.34 | 1 | 1 | 1 | 1 | 303.1372 | 3 | 0.2105263 | 3.91459 | 0.120656
36 | Preparation, characterization, and anticancer efficacy of evodiamine-loaded PLGA nanoparticles | evodiamine | 45 | 1 | 157 | -23.6 | 0.273 | 63.8 | 303.365 | 3.3148 | 1 | 2 | 23 | 0 | 39.34 | 1 | 1 | 1 | 1 | 303.1372 | 3 | 0.2105263 | 5.9312 | 0.171815
36 | Preparation, characterization, and anticancer efficacy of evodiamine-loaded PLGA nanoparticles | evodiamine | 45 | 1 | 157 | -23.6 | 0.273 | 63.8 | 303.365 | 3.3148 | 1 | 2 | 23 | 0 | 39.34 | 1 | 1 | 1 | 1 | 303.1372 | 3 | 0.2105263 | 8 | 0.208494
36 | Preparation, characterization, and anticancer efficacy of evodiamine-loaded PLGA nanoparticles | evodiamine | 45 | 1 | 157 | -23.6 | 0.273 | 63.8 | 303.365 | 3.3148 | 1 | 2 | 23 | 0 | 39.34 | 1 | 1 | 1 | 1 | 303.1372 | 3 | 0.2105263 | 9.84579 | 0.240347
36 | Preparation, characterization, and anticancer efficacy of evodiamine-loaded PLGA nanoparticles | evodiamine | 45 | 1 | 157 | -23.6 | 0.273 | 63.8 | 303.365 | 3.3148 | 1 | 2 | 23 | 0 | 39.34 | 1 | 1 | 1 | 1 | 303.1372 | 3 | 0.2105263 | 11.8624 | 0.271236
36 | Preparation, characterization, and anticancer efficacy of evodiamine-loaded PLGA nanoparticles | evodiamine | 45 | 1 | 157 | -23.6 | 0.273 | 63.8 | 303.365 | 3.3148 | 1 | 2 | 23 | 0 | 39.34 | 1 | 1 | 1 | 1 | 303.1372 | 3 | 0.2105263 | 13.879 | 0.297297
36 | Preparation, characterization, and anticancer efficacy of evodiamine-loaded PLGA nanoparticles | evodiamine | 45 | 1 | 157 | -23.6 | 0.273 | 63.8 | 303.365 | 3.3148 | 1 | 2 | 23 | 0 | 39.34 | 1 | 1 | 1 | 1 | 303.1372 | 3 | 0.2105263 | 17.7936 | 0.337838
36 | Preparation, characterization, and anticancer efficacy of evodiamine-loaded PLGA nanoparticles | evodiamine | 45 | 1 | 157 | -23.6 | 0.273 | 63.8 | 303.365 | 3.3148 | 1 | 2 | 23 | 0 | 39.34 | 1 | 1 | 1 | 1 | 303.1372 | 3 | 0.2105263 | 20 | 0.3639
36 | Preparation, characterization, and anticancer efficacy of evodiamine-loaded PLGA nanoparticles | evodiamine | 45 | 1 | 157 | -23.6 | 0.273 | 63.8 | 303.365 | 3.3148 | 1 | 2 | 23 | 0 | 39.34 | 1 | 1 | 1 | 1 | 303.1372 | 3 | 0.2105263 | 25 | 0.40444
36 | Preparation, characterization, and anticancer efficacy of evodiamine-loaded PLGA nanoparticles | evodiamine | 45 | 1 | 157 | -23.6 | 0.273 | 63.8 | 303.365 | 3.3148 | 1 | 2 | 23 | 0 | 39.34 | 1 | 1 | 1 | 1 | 303.1372 | 3 | 0.2105263 | 30 | 0.436293
36 | Preparation, characterization, and anticancer efficacy of evodiamine-loaded PLGA nanoparticles | evodiamine | 45 | 1 | 157 | -23.6 | 0.273 | 63.8 | 303.365 | 3.3148 | 1 | 2 | 23 | 0 | 39.34 | 1 | 1 | 1 | 1 | 303.1372 | 3 | 0.2105263 | 40 | 0.480695
36 | Preparation, characterization, and anticancer efficacy of evodiamine-loaded PLGA nanoparticles | evodiamine | 45 | 1 | 157 | -23.6 | 0.273 | 63.8 | 303.365 | 3.3148 | 1 | 2 | 23 | 0 | 39.34 | 1 | 1 | 1 | 1 | 303.1372 | 3 | 0.2105263 | 50 | 0.515444
36 | Preparation, characterization, and anticancer efficacy of evodiamine-loaded PLGA nanoparticles | evodiamine | 45 | 1 | 157 | -23.6 | 0.273 | 63.8 | 303.365 | 3.3148 | 1 | 2 | 23 | 0 | 39.34 | 1 | 1 | 1 | 1 | 303.1372 | 3 | 0.2105263 | 70 | 0.563707
36 | Preparation, characterization, and anticancer efficacy of evodiamine-loaded PLGA nanoparticles | evodiamine | 45 | 1 | 157 | -23.6 | 0.273 | 63.8 | 303.365 | 3.3148 | 1 | 2 | 23 | 0 | 39.34 | 1 | 1 | 1 | 1 | 303.1372 | 3 | 0.2105263 | 90 | 0.588803
36 | Preparation, characterization, and anticancer efficacy of evodiamine-loaded PLGA nanoparticles | evodiamine | 45 | 1 | 157 | -23.6 | 0.273 | 63.8 | 303.365 | 3.3148 | 1 | 2 | 23 | 0 | 39.34 | 1 | 1 | 1 | 1 | 303.1372 | 3 | 0.2105263 | 120 | 0.624517
36 | Preparation, characterization, and anticancer efficacy of evodiamine-loaded PLGA nanoparticles | evodiamine | 45 | 1 | 157 | -23.6 | 0.273 | 63.8 | 303.365 | 3.3148 | 1 | 2 | 23 | 0 | 39.34 | 1 | 1 | 1 | 1 | 303.1372 | 3 | 0.2105263 | 150 | 0.641892
36 | Preparation, characterization, and anticancer efficacy of evodiamine-loaded PLGA nanoparticles | evodiamine | 45 | 1 | 157 | -23.6 | 0.273 | 63.8 | 303.365 | 3.3148 | 1 | 2 | 23 | 0 | 39.34 | 1 | 1 | 1 | 1 | 303.1372 | 3 | 0.2105263 | 180 | 0.645753
37 | Potential of Alpha-Mangostin-Loaded PLGA Nanoparticles for Cholangiocarcinoma Treatment | Alpha-Mangostin | 29 | 1 | 230.1 | -32.1 | 0.122 | 64 | 410.466 | 5.089 | 3 | 6 | 30 | 5 | 100.13 | 1 | 0 | 1 | 1 | 410.1729 | 3 | 0.2916667 | 0 | 0
37 | Potential of Alpha-Mangostin-Loaded PLGA Nanoparticles for Cholangiocarcinoma Treatment | Alpha-Mangostin | 29 | 1 | 230.1 | -32.1 | 0.122 | 64 | 410.466 | 5.089 | 3 | 6 | 30 | 5 | 100.13 | 1 | 0 | 1 | 1 | 410.1729 | 3 | 0.2916667 | 1 | 0.238095
37 | Potential of Alpha-Mangostin-Loaded PLGA Nanoparticles for Cholangiocarcinoma Treatment | Alpha-Mangostin | 29 | 1 | 230.1 | -32.1 | 0.122 | 64 | 410.466 | 5.089 | 3 | 6 | 30 | 5 | 100.13 | 1 | 0 | 1 | 1 | 410.1729 | 3 | 0.2916667 | 3 | 0.239796
37 | Potential of Alpha-Mangostin-Loaded PLGA Nanoparticles for Cholangiocarcinoma Treatment | Alpha-Mangostin | 29 | 1 | 230.1 | -32.1 | 0.122 | 64 | 410.466 | 5.089 | 3 | 6 | 30 | 5 | 100.13 | 1 | 0 | 1 | 1 | 410.1729 | 3 | 0.2916667 | 6 | 0.270408
37 | Potential of Alpha-Mangostin-Loaded PLGA Nanoparticles for Cholangiocarcinoma Treatment | Alpha-Mangostin | 29 | 1 | 230.1 | -32.1 | 0.122 | 64 | 410.466 | 5.089 | 3 | 6 | 30 | 5 | 100.13 | 1 | 0 | 1 | 1 | 410.1729 | 3 | 0.2916667 | 24 | 0.27551
37 | Potential of Alpha-Mangostin-Loaded PLGA Nanoparticles for Cholangiocarcinoma Treatment | Alpha-Mangostin | 29 | 1 | 230.1 | -32.1 | 0.122 | 64 | 410.466 | 5.089 | 3 | 6 | 30 | 5 | 100.13 | 1 | 0 | 1 | 1 | 410.1729 | 3 | 0.2916667 | 48 | 0.314626
37 | Potential of Alpha-Mangostin-Loaded PLGA Nanoparticles for Cholangiocarcinoma Treatment | Alpha-Mangostin | 29 | 1 | 230.1 | -32.1 | 0.122 | 64 | 410.466 | 5.089 | 3 | 6 | 30 | 5 | 100.13 | 1 | 0 | 1 | 1 | 410.1729 | 3 | 0.2916667 | 72 | 0.355442
37 | Potential of Alpha-Mangostin-Loaded PLGA Nanoparticles for Cholangiocarcinoma Treatment | Alpha-Mangostin | 29 | 1 | 230.1 | -32.1 | 0.122 | 64 | 410.466 | 5.089 | 3 | 6 | 30 | 5 | 100.13 | 1 | 0 | 1 | 1 | 410.1729 | 3 | 0.2916667 | 96 | 0.341837
37 | Potential of Alpha-Mangostin-Loaded PLGA Nanoparticles for Cholangiocarcinoma Treatment | Alpha-Mangostin | 29 | 1 | 230.1 | -32.1 | 0.122 | 64 | 410.466 | 5.089 | 3 | 6 | 30 | 5 | 100.13 | 1 | 0 | 1 | 1 | 410.1729 | 3 | 0.2916667 | 120 | 0.363946
37 | Potential of Alpha-Mangostin-Loaded PLGA Nanoparticles for Cholangiocarcinoma Treatment | Alpha-Mangostin | 29 | 1 | 230.1 | -32.1 | 0.122 | 64 | 410.466 | 5.089 | 3 | 6 | 30 | 5 | 100.13 | 1 | 0 | 1 | 1 | 410.1729 | 3 | 0.2916667 | 144 | 0.382653
37 | Potential of Alpha-Mangostin-Loaded PLGA Nanoparticles for Cholangiocarcinoma Treatment | Alpha-Mangostin | 29 | 1 | 230.1 | -32.1 | 0.122 | 64 | 410.466 | 5.089 | 3 | 6 | 30 | 5 | 100.13 | 1 | 0 | 1 | 1 | 410.1729 | 3 | 0.2916667 | 168 | 0.440476
38 | Amikacin loaded PLGA nanoparticles against Pseudomonas aeruginosa | Amikacin | 12 | 1 | 447 | -29.8 | 0.24 | 76.77 | 585.608 | -8.4242 | 13 | 17 | 40 | 10 | 331.94 | 0 | 1 | 0 | 0 | 585.2857 | 0 | 0.9545455 | 0 | 0
38 | Amikacin loaded PLGA nanoparticles against Pseudomonas aeruginosa | Amikacin | 12 | 1 | 447 | -29.8 | 0.24 | 76.77 | 585.608 | -8.4242 | 13 | 17 | 40 | 10 | 331.94 | 0 | 1 | 0 | 0 | 585.2857 | 0 | 0.9545455 | 0.5 | 0.173791
38 | Amikacin loaded PLGA nanoparticles against Pseudomonas aeruginosa | Amikacin | 12 | 1 | 447 | -29.8 | 0.24 | 76.77 | 585.608 | -8.4242 | 13 | 17 | 40 | 10 | 331.94 | 0 | 1 | 0 | 0 | 585.2857 | 0 | 0.9545455 | 1 | 0.382966
38 | Amikacin loaded PLGA nanoparticles against Pseudomonas aeruginosa | Amikacin | 12 | 1 | 447 | -29.8 | 0.24 | 76.77 | 585.608 | -8.4242 | 13 | 17 | 40 | 10 | 331.94 | 0 | 1 | 0 | 0 | 585.2857 | 0 | 0.9545455 | 2 | 0.550391
38 | Amikacin loaded PLGA nanoparticles against Pseudomonas aeruginosa | Amikacin | 12 | 1 | 447 | -29.8 | 0.24 | 76.77 | 585.608 | -8.4242 | 13 | 17 | 40 | 10 | 331.94 | 0 | 1 | 0 | 0 | 585.2857 | 0 | 0.9545455 | 3 | 0.682422
38 | Amikacin loaded PLGA nanoparticles against Pseudomonas aeruginosa | Amikacin | 12 | 1 | 447 | -29.8 | 0.24 | 76.77 | 585.608 | -8.4242 | 13 | 17 | 40 | 10 | 331.94 | 0 | 1 | 0 | 0 | 585.2857 | 0 | 0.9545455 | 5 | 0.772762
38 | Amikacin loaded PLGA nanoparticles against Pseudomonas aeruginosa | Amikacin | 12 | 1 | 447 | -29.8 | 0.24 | 76.77 | 585.608 | -8.4242 | 13 | 17 | 40 | 10 | 331.94 | 0 | 1 | 0 | 0 | 585.2857 | 0 | 0.9545455 | 7 | 0.937093
38 | Amikacin loaded PLGA nanoparticles against Pseudomonas aeruginosa | Amikacin | 12 | 1 | 447 | -29.8 | 0.24 | 76.77 | 585.608 | -8.4242 | 13 | 17 | 40 | 10 | 331.94 | 0 | 1 | 0 | 0 | 585.2857 | 0 | 0.9545455 | 9 | 0.988823
38 | Amikacin loaded PLGA nanoparticles against Pseudomonas aeruginosa | Amikacin | 12 | 1 | 447 | -29.8 | 0.24 | 76.77 | 585.608 | -8.4242 | 13 | 17 | 40 | 10 | 331.94 | 0 | 1 | 0 | 0 | 585.2857 | 0 | 0.9545455 | 22 | 0.990501
39 | Zein- vs PLGA-based nanoparticles containing rutin: A comparative investigation | rutin | 86.5 | 3 | 120 | -27 | 0.08 | 9.83 | 610.521 | -1.6871 | 10 | 16 | 43 | 6 | 269.43 | 0 | 1 | 0 | 0 | 610.1534 | 3 | 0.4444444 | 0 | 0
39 | Zein- vs PLGA-based nanoparticles containing rutin: A comparative investigation | rutin | 86.5 | 3 | 120 | -27 | 0.08 | 9.83 | 610.521 | -1.6871 | 10 | 16 | 43 | 6 | 269.43 | 0 | 1 | 0 | 0 | 610.1534 | 3 | 0.4444444 | 0.458015 | 0.362205
39 | Zein- vs PLGA-based nanoparticles containing rutin: A comparative investigation | rutin | 86.5 | 3 | 120 | -27 | 0.08 | 9.83 | 610.521 | -1.6871 | 10 | 16 | 43 | 6 | 269.43 | 0 | 1 | 0 | 0 | 610.1534 | 3 | 0.4444444 | 1.14504 | 0.455049
39 | Zein- vs PLGA-based nanoparticles containing rutin: A comparative investigation | rutin | 86.5 | 3 | 120 | -27 | 0.08 | 9.83 | 610.521 | -1.6871 | 10 | 16 | 43 | 6 | 269.43 | 0 | 1 | 0 | 0 | 610.1534 | 3 | 0.4444444 | 1.83206 | 0.671732
39 | Zein- vs PLGA-based nanoparticles containing rutin: A comparative investigation | rutin | 86.5 | 3 | 120 | -27 | 0.08 | 9.83 | 610.521 | -1.6871 | 10 | 16 | 43 | 6 | 269.43 | 0 | 1 | 0 | 0 | 610.1534 | 3 | 0.4444444 | 2.9771 | 0.733593
39 | Zein- vs PLGA-based nanoparticles containing rutin: A comparative investigation | rutin | 86.5 | 3 | 120 | -27 | 0.08 | 9.83 | 610.521 | -1.6871 | 10 | 16 | 43 | 6 | 269.43 | 0 | 1 | 0 | 0 | 610.1534 | 3 | 0.4444444 | 3.89313 | 0.851192
39 | Zein- vs PLGA-based nanoparticles containing rutin: A comparative investigation | rutin | 86.5 | 3 | 120 | -27 | 0.08 | 9.83 | 610.521 | -1.6871 | 10 | 16 | 43 | 6 | 269.43 | 0 | 1 | 0 | 0 | 610.1534 | 3 | 0.4444444 | 5.9542 | 0.882046
39 | Zein- vs PLGA-based nanoparticles containing rutin: A comparative investigation | rutin | 86.5 | 3 | 120 | -27 | 0.08 | 9.83 | 610.521 | -1.6871 | 10 | 16 | 43 | 6 | 269.43 | 0 | 1 | 0 | 0 | 610.1534 | 3 | 0.4444444 | 8.01527 | 0.943859
39 | Zein- vs PLGA-based nanoparticles containing rutin: A comparative investigation | rutin | 86.5 | 3 | 120 | -27 | 0.08 | 9.83 | 610.521 | -1.6871 | 10 | 16 | 43 | 6 | 269.43 | 0 | 1 | 0 | 0 | 610.1534 | 3 | 0.4444444 | 24.0458 | 0.961608
39 | Zein- vs PLGA-based nanoparticles containing rutin: A comparative investigation | rutin | 86.5 | 3 | 120 | -27 | 0.08 | 9.83 | 610.521 | -1.6871 | 10 | 16 | 43 | 6 | 269.43 | 0 | 1 | 0 | 0 | 610.1534 | 3 | 0.4444444 | 48.0916 | 0.969655
39 | Zein- vs PLGA-based nanoparticles containing rutin: A comparative investigation | rutin | 86.5 | 3 | 120 | -27 | 0.08 | 9.83 | 610.521 | -1.6871 | 10 | 16 | 43 | 6 | 269.43 | 0 | 1 | 0 | 0 | 610.1534 | 3 | 0.4444444 | 72.1374 | 0.968414
40 | Salinomycin encapsulated PLGA nanoparticles eliminate osteosarcoma cells via inducing/inhibiting | Salinomycin | 57.5 | 1.857 | 187.4 | 51 | 0.11 | 97.4 | 751.011 | 6.188 | 4 | 10 | 53 | 12 | 161.21 | 0 | 0 | 1 | 1 | 750.4918 | 0 | 0.9047619 | 0 | 0
40 | Salinomycin encapsulated PLGA nanoparticles eliminate osteosarcoma cells via inducing/inhibiting | Salinomycin | 57.5 | 1.857 | 187.4 | 51 | 0.11 | 97.4 | 751.011 | 6.188 | 4 | 10 | 53 | 12 | 161.21 | 0 | 0 | 1 | 1 | 750.4918 | 0 | 0.9047619 | 17.081856 | 0.456221
40 | Salinomycin encapsulated PLGA nanoparticles eliminate osteosarcoma cells via inducing/inhibiting | Salinomycin | 57.5 | 1.857 | 187.4 | 51 | 0.11 | 97.4 | 751.011 | 6.188 | 4 | 10 | 53 | 12 | 161.21 | 0 | 0 | 1 | 1 | 750.4918 | 0 | 0.9047619 | 42.70464 | 0.460829
40 | Salinomycin encapsulated PLGA nanoparticles eliminate osteosarcoma cells via inducing/inhibiting | Salinomycin | 57.5 | 1.857 | 187.4 | 51 | 0.11 | 97.4 | 751.011 | 6.188 | 4 | 10 | 53 | 12 | 161.21 | 0 | 0 | 1 | 1 | 750.4918 | 0 | 0.9047619 | 68.32752 | 0.465438
40 | Salinomycin encapsulated PLGA nanoparticles eliminate osteosarcoma cells via inducing/inhibiting | Salinomycin | 57.5 | 1.857 | 187.4 | 51 | 0.11 | 97.4 | 751.011 | 6.188 | 4 | 10 | 53 | 12 | 161.21 | 0 | 0 | 1 | 1 | 750.4918 | 0 | 0.9047619 | 119.57304 | 0.474654
40 | Salinomycin encapsulated PLGA nanoparticles eliminate osteosarcoma cells via inducing/inhibiting | Salinomycin | 57.5 | 1.857 | 187.4 | 51 | 0.11 | 97.4 | 751.011 | 6.188 | 4 | 10 | 53 | 12 | 161.21 | 0 | 0 | 1 | 1 | 750.4918 | 0 | 0.9047619 | 162.27768 | 0.506912
40 | Salinomycin encapsulated PLGA nanoparticles eliminate osteosarcoma cells via inducing/inhibiting | Salinomycin | 57.5 | 1.857 | 187.4 | 51 | 0.11 | 97.4 | 751.011 | 6.188 | 4 | 10 | 53 | 12 | 161.21 | 0 | 0 | 1 | 1 | 750.4918 | 0 | 0.9047619 | 217.79352 | 0.502304
40 | Salinomycin encapsulated PLGA nanoparticles eliminate osteosarcoma cells via inducing/inhibiting | Salinomycin | 57.5 | 1.857 | 187.4 | 51 | 0.11 | 97.4 | 751.011 | 6.188 | 4 | 10 | 53 | 12 | 161.21 | 0 | 0 | 1 | 1 | 750.4918 | 0 | 0.9047619 | 260.4984 | 0.529954
40 | Salinomycin encapsulated PLGA nanoparticles eliminate osteosarcoma cells via inducing/inhibiting | Salinomycin | 57.5 | 1.857 | 187.4 | 51 | 0.11 | 97.4 | 751.011 | 6.188 | 4 | 10 | 53 | 12 | 161.21 | 0 | 0 | 1 | 1 | 750.4918 | 0 | 0.9047619 | 307.4736 | 0.56682
40 | Salinomycin encapsulated PLGA nanoparticles eliminate osteosarcoma cells via inducing/inhibiting | Salinomycin | 57.5 | 1.857 | 187.4 | 51 | 0.11 | 97.4 | 751.011 | 6.188 | 4 | 10 | 53 | 12 | 161.21 | 0 | 0 | 1 | 1 | 750.4918 | 0 | 0.9047619 | 358.7184 | 0.562212
40 | Salinomycin encapsulated PLGA nanoparticles eliminate osteosarcoma cells via inducing/inhibiting | Salinomycin | 57.5 | 1.857 | 187.4 | 51 | 0.11 | 97.4 | 751.011 | 6.188 | 4 | 10 | 53 | 12 | 161.21 | 0 | 0 | 1 | 1 | 750.4918 | 0 | 0.9047619 | 409.9656 | 0.571429
40 | Salinomycin encapsulated PLGA nanoparticles eliminate osteosarcoma cells via inducing/inhibiting | Salinomycin | 57.5 | 1.857 | 187.4 | 51 | 0.11 | 97.4 | 751.011 | 6.188 | 4 | 10 | 53 | 12 | 161.21 | 0 | 0 | 1 | 1 | 750.4918 | 0 | 0.9047619 | 452.6688 | 0.603687
40 | Salinomycin encapsulated PLGA nanoparticles eliminate osteosarcoma cells via inducing/inhibiting | Salinomycin | 57.5 | 1.857 | 187.4 | 51 | 0.11 | 97.4 | 751.011 | 6.188 | 4 | 10 | 53 | 12 | 161.21 | 0 | 0 | 1 | 1 | 750.4918 | 0 | 0.9047619 | 503.9136 | 0.718894
40 | Salinomycin encapsulated PLGA nanoparticles eliminate osteosarcoma cells via inducing/inhibiting | Salinomycin | 57.5 | 1.857 | 187.4 | 51 | 0.11 | 97.4 | 751.011 | 6.188 | 4 | 10 | 53 | 12 | 161.21 | 0 | 0 | 1 | 1 | 750.4918 | 0 | 0.9047619 | 550.8888 | 0.760369
40 | Salinomycin encapsulated PLGA nanoparticles eliminate osteosarcoma cells via inducing/inhibiting | Salinomycin | 57.5 | 1.857 | 187.4 | 51 | 0.11 | 97.4 | 751.011 | 6.188 | 4 | 10 | 53 | 12 | 161.21 | 0 | 0 | 1 | 1 | 750.4918 | 0 | 0.9047619 | 649.1112 | 0.792627
40 | Salinomycin encapsulated PLGA nanoparticles eliminate osteosarcoma cells via inducing/inhibiting | Salinomycin | 57.5 | 1.857 | 187.4 | 51 | 0.11 | 97.4 | 751.011 | 6.188 | 4 | 10 | 53 | 12 | 161.21 | 0 | 0 | 1 | 1 | 750.4918 | 0 | 0.9047619 | 743.0616 | 0.820276
40 | Salinomycin encapsulated PLGA nanoparticles eliminate osteosarcoma cells via inducing/inhibiting | Salinomycin | 57.5 | 1.857 | 187.4 | 51 | 0.11 | 97.4 | 751.011 | 6.188 | 4 | 10 | 53 | 12 | 161.21 | 0 | 0 | 1 | 1 | 750.4918 | 0 | 0.9047619 | 841.2816 | 0.843318
40 | Salinomycin encapsulated PLGA nanoparticles eliminate osteosarcoma cells via inducing/inhibiting | Salinomycin | 57.5 | 1.857 | 187.4 | 51 | 0.11 | 97.4 | 751.011 | 6.188 | 4 | 10 | 53 | 12 | 161.21 | 0 | 0 | 1 | 1 | 750.4918 | 0 | 0.9047619 | 888.2568 | 0.880184
40 | Salinomycin encapsulated PLGA nanoparticles eliminate osteosarcoma cells via inducing/inhibiting | Salinomycin | 57.5 | 1.857 | 187.4 | 51 | 0.11 | 97.4 | 751.011 | 6.188 | 4 | 10 | 53 | 12 | 161.21 | 0 | 0 | 1 | 1 | 750.4918 | 0 | 0.9047619 | 935.232 | 0.926267
40 | Salinomycin encapsulated PLGA nanoparticles eliminate osteosarcoma cells via inducing/inhibiting | Salinomycin | 57.5 | 1.857 | 187.4 | 51 | 0.11 | 97.4 | 751.011 | 6.188 | 4 | 10 | 53 | 12 | 161.21 | 0 | 0 | 1 | 1 | 750.4918 | 0 | 0.9047619 | 982.2072 | 0.953917
40 | Salinomycin encapsulated PLGA nanoparticles eliminate osteosarcoma cells via inducing/inhibiting | Salinomycin | 57.5 | 1.857 | 187.4 | 51 | 0.11 | 97.4 | 751.011 | 6.188 | 4 | 10 | 53 | 12 | 161.21 | 0 | 0 | 1 | 1 | 750.4918 | 0 | 0.9047619 | 1029.1824 | 0.97235
41 | Sparfloxacin-loaded PLGA nanoparticles for sustained ocular drug delivery | sparfloxacin | 29 | 1 | 181 | -22.5 | 0.238 | 86.6 | 392.406 | 2.0816 | 3 | 6 | 28 | 3 | 100.59 | 1 | 1 | 1 | 1 | 392.166 | 2 | 0.4736842 | 0 | 0
41 | Sparfloxacin-loaded PLGA nanoparticles for sustained ocular drug delivery | sparfloxacin | 29 | 1 | 181 | -22.5 | 0.238 | 86.6 | 392.406 | 2.0816 | 3 | 6 | 28 | 3 | 100.59 | 1 | 1 | 1 | 1 | 392.166 | 2 | 0.4736842 | 1 | 0.233803
41 | Sparfloxacin-loaded PLGA nanoparticles for sustained ocular drug delivery | sparfloxacin | 29 | 1 | 181 | -22.5 | 0.238 | 86.6 | 392.406 | 2.0816 | 3 | 6 | 28 | 3 | 100.59 | 1 | 1 | 1 | 1 | 392.166 | 2 | 0.4736842 | 2 | 0.377465
41 | Sparfloxacin-loaded PLGA nanoparticles for sustained ocular drug delivery | sparfloxacin | 29 | 1 | 181 | -22.5 | 0.238 | 86.6 | 392.406 | 2.0816 | 3 | 6 | 28 | 3 | 100.59 | 1 | 1 | 1 | 1 | 392.166 | 2 | 0.4736842 | 4 | 0.487324
41 | Sparfloxacin-loaded PLGA nanoparticles for sustained ocular drug delivery | sparfloxacin | 29 | 1 | 181 | -22.5 | 0.238 | 86.6 | 392.406 | 2.0816 | 3 | 6 | 28 | 3 | 100.59 | 1 | 1 | 1 | 1 | 392.166 | 2 | 0.4736842 | 6 | 0.571831
41 | Sparfloxacin-loaded PLGA nanoparticles for sustained ocular drug delivery | sparfloxacin | 29 | 1 | 181 | -22.5 | 0.238 | 86.6 | 392.406 | 2.0816 | 3 | 6 | 28 | 3 | 100.59 | 1 | 1 | 1 | 1 | 392.166 | 2 | 0.4736842 | 8 | 0.619718
41 | Sparfloxacin-loaded PLGA nanoparticles for sustained ocular drug delivery | sparfloxacin | 29 | 1 | 181 | -22.5 | 0.238 | 86.6 | 392.406 | 2.0816 | 3 | 6 | 28 | 3 | 100.59 | 1 | 1 | 1 | 1 | 392.166 | 2 | 0.4736842 | 12 | 0.732394
41 | Sparfloxacin-loaded PLGA nanoparticles for sustained ocular drug delivery | sparfloxacin | 29 | 1 | 181 | -22.5 | 0.238 | 86.6 | 392.406 | 2.0816 | 3 | 6 | 28 | 3 | 100.59 | 1 | 1 | 1 | 1 | 392.166 | 2 | 0.4736842 | 18 | 0.802817
41 | Sparfloxacin-loaded PLGA nanoparticles for sustained ocular drug delivery | sparfloxacin | 29 | 1 | 181 | -22.5 | 0.238 | 86.6 | 392.406 | 2.0816 | 3 | 6 | 28 | 3 | 100.59 | 1 | 1 | 1 | 1 | 392.166 | 2 | 0.4736842 | 24 | 0.861972
42 | Enhancement of Antifungal Activity of Juglone (5-Hydroxy-1,4-naphthoquinone) Using a Poly(d,l-lactic-co-glycolic acid) (PLGA) Nanoparticle System | juglone | 46 | 1 | 212 | -16.3 | 0.083 | 70.66 | 174.155 | 1.3274 | 1 | 3 | 13 | 0 | 54.37 | 1 | 1 | 1 | 1 | 174.0317 | 1 | 0 | 0 | 0
42 | Enhancement of Antifungal Activity of Juglone (5-Hydroxy-1,4-naphthoquinone) Using a Poly(d,l-lactic-co-glycolic acid) (PLGA) Nanoparticle System | juglone | 46 | 1 | 212 | -16.3 | 0.083 | 70.66 | 174.155 | 1.3274 | 1 | 3 | 13 | 0 | 54.37 | 1 | 1 | 1 | 1 | 174.0317 | 1 | 0 | 25.3968 | 0.022422
42 | Enhancement of Antifungal Activity of Juglone (5-Hydroxy-1,4-naphthoquinone) Using a Poly(d,l-lactic-co-glycolic acid) (PLGA) Nanoparticle System | juglone | 46 | 1 | 212 | -16.3 | 0.083 | 70.66 | 174.155 | 1.3274 | 1 | 3 | 13 | 0 | 54.37 | 1 | 1 | 1 | 1 | 174.0317 | 1 | 0 | 28.57152 | 0.28908
42 | Enhancement of Antifungal Activity of Juglone (5-Hydroxy-1,4-naphthoquinone) Using a Poly(d,l-lactic-co-glycolic acid) (PLGA) Nanoparticle System | juglone | 46 | 1 | 212 | -16.3 | 0.083 | 70.66 | 174.155 | 1.3274 | 1 | 3 | 13 | 0 | 54.37 | 1 | 1 | 1 | 1 | 174.0317 | 1 | 0 | 47.61912 | 0.350073
42 | Enhancement of Antifungal Activity of Juglone (5-Hydroxy-1,4-naphthoquinone) Using a Poly(d,l-lactic-co-glycolic acid) (PLGA) Nanoparticle System | juglone | 46 | 1 | 212 | -16.3 | 0.083 | 70.66 | 174.155 | 1.3274 | 1 | 3 | 13 | 0 | 54.37 | 1 | 1 | 1 | 1 | 174.0317 | 1 | 0 | 95.238 | 0.43348
42 | Enhancement of Antifungal Activity of Juglone (5-Hydroxy-1,4-naphthoquinone) Using a Poly(d,l-lactic-co-glycolic acid) (PLGA) Nanoparticle System | juglone | 46 | 1 | 212 | -16.3 | 0.083 | 70.66 | 174.155 | 1.3274 | 1 | 3 | 13 | 0 | 54.37 | 1 | 1 | 1 | 1 | 174.0317 | 1 | 0 | 142.85712 | 0.523312
42 | Enhancement of Antifungal Activity of Juglone (5-Hydroxy-1,4-naphthoquinone) Using a Poly(d,l-lactic-co-glycolic acid) (PLGA) Nanoparticle System | juglone | 46 | 1 | 212 | -16.3 | 0.083 | 70.66 | 174.155 | 1.3274 | 1 | 3 | 13 | 0 | 54.37 | 1 | 1 | 1 | 1 | 174.0317 | 1 | 0 | 190.47624 | 0.606719
42 | Enhancement of Antifungal Activity of Juglone (5-Hydroxy-1,4-naphthoquinone) Using a Poly(d,l-lactic-co-glycolic acid) (PLGA) Nanoparticle System | juglone | 46 | 1 | 212 | -16.3 | 0.083 | 70.66 | 174.155 | 1.3274 | 1 | 3 | 13 | 0 | 54.37 | 1 | 1 | 1 | 1 | 174.0317 | 1 | 0 | 234.92064 | 0.67407
42 | Enhancement of Antifungal Activity of Juglone (5-Hydroxy-1,4-naphthoquinone) Using a Poly(d,l-lactic-co-glycolic acid) (PLGA) Nanoparticle System | juglone | 46 | 1 | 212 | -16.3 | 0.083 | 70.66 | 174.155 | 1.3274 | 1 | 3 | 13 | 0 | 54.37 | 1 | 1 | 1 | 1 | 174.0317 | 1 | 0 | 263.4912 | 0.696483
42 | Enhancement of Antifungal Activity of Juglone (5-Hydroxy-1,4-naphthoquinone) Using a Poly(d,l-lactic-co-glycolic acid) (PLGA) Nanoparticle System | juglone | 46 | 1 | 212 | -16.3 | 0.083 | 70.66 | 174.155 | 1.3274 | 1 | 3 | 13 | 0 | 54.37 | 1 | 1 | 1 | 1 | 174.0317 | 1 | 0 | 377.7768 | 0.709029
42 | Enhancement of Antifungal Activity of Juglone (5-Hydroxy-1,4-naphthoquinone) Using a Poly(d,l-lactic-co-glycolic acid) (PLGA) Nanoparticle System | juglone | 46 | 1 | 212 | -16.3 | 0.083 | 70.66 | 174.155 | 1.3274 | 1 | 3 | 13 | 0 | 54.37 | 1 | 1 | 1 | 1 | 174.0317 | 1 | 0 | 495.2376 | 0.71514
42 | Enhancement of Antifungal Activity of Juglone (5-Hydroxy-1,4-naphthoquinone) Using a Poly(d,l-lactic-co-glycolic acid) (PLGA) Nanoparticle System | juglone | 46 | 1 | 212 | -16.3 | 0.083 | 70.66 | 174.155 | 1.3274 | 1 | 3 | 13 | 0 | 54.37 | 1 | 1 | 1 | 1 | 174.0317 | 1 | 0 | 707.9376 | 0.720996
42 | Enhancement of Antifungal Activity of Juglone (5-Hydroxy-1,4-naphthoquinone) Using a Poly(d,l-lactic-co-glycolic acid) (PLGA) Nanoparticle System | juglone | 46 | 1 | 212 | -16.3 | 0.083 | 70.66 | 174.155 | 1.3274 | 1 | 3 | 13 | 0 | 54.37 | 1 | 1 | 1 | 1 | 174.0317 | 1 | 0 | 825.396 | 0.727107
42 | Enhancement of Antifungal Activity of Juglone (5-Hydroxy-1,4-naphthoquinone) Using a Poly(d,l-lactic-co-glycolic acid) (PLGA) Nanoparticle System | juglone | 46 | 1 | 212 | -16.3 | 0.083 | 70.66 | 174.155 | 1.3274 | 1 | 3 | 13 | 0 | 54.37 | 1 | 1 | 1 | 1 | 174.0317 | 1 | 0 | 1012.6992 | 0.729819
43 | Delivery of FK506-loaded PLGA nanoparticles prolongs cardiac allograft survival | FK506 | 45 | 1 | 110 | -20.56 | 0.14 | 94.46 | 804.031 | 4.639 | 3 | 12 | 57 | 7 | 178.36 | 0 | 1 | 1 | 0 | 803.482 | 0 | 0.7727273 | 0 | 0
43 | Delivery of FK506-loaded PLGA nanoparticles prolongs cardiac allograft survival | FK506 | 45 | 1 | 110 | -20.56 | 0.14 | 94.46 | 804.031 | 4.639 | 3 | 12 | 57 | 7 | 178.36 | 0 | 1 | 1 | 0 | 803.482 | 0 | 0.7727273 | 4 | 0.0057841
43 | Delivery of FK506-loaded PLGA nanoparticles prolongs cardiac allograft survival | FK506 | 45 | 1 | 110 | -20.56 | 0.14 | 94.46 | 804.031 | 4.639 | 3 | 12 | 57 | 7 | 178.36 | 0 | 1 | 1 | 0 | 803.482 | 0 | 0.7727273 | 8 | 0.0218509
43 | Delivery of FK506-loaded PLGA nanoparticles prolongs cardiac allograft survival | FK506 | 45 | 1 | 110 | -20.56 | 0.14 | 94.46 | 804.031 | 4.639 | 3 | 12 | 57 | 7 | 178.36 | 0 | 1 | 1 | 0 | 803.482 | 0 | 0.7727273 | 16 | 0.0803342
43 | Delivery of FK506-loaded PLGA nanoparticles prolongs cardiac allograft survival | FK506 | 45 | 1 | 110 | -20.56 | 0.14 | 94.46 | 804.031 | 4.639 | 3 | 12 | 57 | 7 | 178.36 | 0 | 1 | 1 | 0 | 803.482 | 0 | 0.7727273 | 24 | 0.1201799
43 | Delivery of FK506-loaded PLGA nanoparticles prolongs cardiac allograft survival | FK506 | 45 | 1 | 110 | -20.56 | 0.14 | 94.46 | 804.031 | 4.639 | 3 | 12 | 57 | 7 | 178.36 | 0 | 1 | 1 | 0 | 803.482 | 0 | 0.7727273 | 48 | 0.2242931
43 | Delivery of FK506-loaded PLGA nanoparticles prolongs cardiac allograft survival | FK506 | 45 | 1 | 110 | -20.56 | 0.14 | 94.46 | 804.031 | 4.639 | 3 | 12 | 57 | 7 | 178.36 | 0 | 1 | 1 | 0 | 803.482 | 0 | 0.7727273 | 72 | 0.2474293
43 | Delivery of FK506-loaded PLGA nanoparticles prolongs cardiac allograft survival | FK506 | 45 | 1 | 110 | -20.56 | 0.14 | 94.46 | 804.031 | 4.639 | 3 | 12 | 57 | 7 | 178.36 | 0 | 1 | 1 | 0 | 803.482 | 0 | 0.7727273 | 96 | 0.2847044
43 | Delivery of FK506-loaded PLGA nanoparticles prolongs cardiac allograft survival | FK506 | 45 | 1 | 110 | -20.56 | 0.14 | 94.46 | 804.031 | 4.639 | 3 | 12 | 57 | 7 | 178.36 | 0 | 1 | 1 | 0 | 803.482 | 0 | 0.7727273 | 120 | 0.3470437
43 | Delivery of FK506-loaded PLGA nanoparticles prolongs cardiac allograft survival | FK506 | 45 | 1 | 110 | -20.56 | 0.14 | 94.46 | 804.031 | 4.639 | 3 | 12 | 57 | 7 | 178.36 | 0 | 1 | 1 | 0 | 803.482 | 0 | 0.7727273 | 144 | 0.405527
43 | Delivery of FK506-loaded PLGA nanoparticles prolongs cardiac allograft survival | FK506 | 45 | 1 | 110 | -20.56 | 0.14 | 94.46 | 804.031 | 4.639 | 3 | 12 | 57 | 7 | 178.36 | 0 | 1 | 1 | 0 | 803.482 | 0 | 0.7727273 | 168 | 0.5064267
44 | Puerarin Loaded PLGA Nanoparticles: Optimization Processes of Preparation and Anti-alcohol Intoxication Effects in Mice | puerarin | 1 | 3 | 190 | -15.44791 | 0.2 | 91.62 | 416.382 | 0.3861 | 6 | 9 | 30 | 3 | 160.82 | 1 | 1 | 0 | 1 | 416.1107 | 3 | 0.2857143 | 0 | 0
44 | Puerarin Loaded PLGA Nanoparticles: Optimization Processes of Preparation and Anti-alcohol Intoxication Effects in Mice | puerarin | 1 | 3 | 190 | -15.44791 | 0.2 | 91.62 | 416.382 | 0.3861 | 6 | 9 | 30 | 3 | 160.82 | 1 | 1 | 0 | 1 | 416.1107 | 3 | 0.2857143 | 2 | 0.0325301
44 | Puerarin Loaded PLGA Nanoparticles: Optimization Processes of Preparation and Anti-alcohol Intoxication Effects in Mice | puerarin | 1 | 3 | 190 | -15.44791 | 0.2 | 91.62 | 416.382 | 0.3861 | 6 | 9 | 30 | 3 | 160.82 | 1 | 1 | 0 | 1 | 416.1107 | 3 | 0.2857143 | 4 | 0.051506
44 | Puerarin Loaded PLGA Nanoparticles: Optimization Processes of Preparation and Anti-alcohol Intoxication Effects in Mice | puerarin | 1 | 3 | 190 | -15.44791 | 0.2 | 91.62 | 416.382 | 0.3861 | 6 | 9 | 30 | 3 | 160.82 | 1 | 1 | 0 | 1 | 416.1107 | 3 | 0.2857143 | 6 | 0.0704819
44 | Puerarin Loaded PLGA Nanoparticles: Optimization Processes of Preparation and Anti-alcohol Intoxication Effects in Mice | puerarin | 1 | 3 | 190 | -15.44791 | 0.2 | 91.62 | 416.382 | 0.3861 | 6 | 9 | 30 | 3 | 160.82 | 1 | 1 | 0 | 1 | 416.1107 | 3 | 0.2857143 | 8 | 0.0813253
44 | Puerarin Loaded PLGA Nanoparticles: Optimization Processes of Preparation and Anti-alcohol Intoxication Effects in Mice | puerarin | 1 | 3 | 190 | -15.44791 | 0.2 | 91.62 | 416.382 | 0.3861 | 6 | 9 | 30 | 3 | 160.82 | 1 | 1 | 0 | 1 | 416.1107 | 3 | 0.2857143 | 12 | 0.103012
44 | Puerarin Loaded PLGA Nanoparticles: Optimization Processes of Preparation and Anti-alcohol Intoxication Effects in Mice | puerarin | 1 | 3 | 190 | -15.44791 | 0.2 | 91.62 | 416.382 | 0.3861 | 6 | 9 | 30 | 3 | 160.82 | 1 | 1 | 0 | 1 | 416.1107 | 3 | 0.2857143 | 48 | 0.143675
44 | Puerarin Loaded PLGA Nanoparticles: Optimization Processes of Preparation and Anti-alcohol Intoxication Effects in Mice | puerarin | 1 | 3 | 190 | -15.44791 | 0.2 | 91.62 | 416.382 | 0.3861 | 6 | 9 | 30 | 3 | 160.82 | 1 | 1 | 0 | 1 | 416.1107 | 3 | 0.2857143 | 72 | 0.333434
44 | Puerarin Loaded PLGA Nanoparticles: Optimization Processes of Preparation and Anti-alcohol Intoxication Effects in Mice | puerarin | 1 | 3 | 190 | -15.44791 | 0.2 | 91.62 | 416.382 | 0.3861 | 6 | 9 | 30 | 3 | 160.82 | 1 | 1 | 0 | 1 | 416.1107 | 3 | 0.2857143 | 96 | 0.490663
44 | Puerarin Loaded PLGA Nanoparticles: Optimization Processes of Preparation and Anti-alcohol Intoxication Effects in Mice | puerarin | 1 | 3 | 190 | -15.44791 | 0.2 | 91.62 | 416.382 | 0.3861 | 6 | 9 | 30 | 3 | 160.82 | 1 | 1 | 0 | 1 | 416.1107 | 3 | 0.2857143 | 120 | 0.498795
44 | Puerarin Loaded PLGA Nanoparticles: Optimization Processes of Preparation and Anti-alcohol Intoxication Effects in Mice | puerarin | 1 | 3 | 190 | -15.44791 | 0.2 | 91.62 | 416.382 | 0.3861 | 6 | 9 | 30 | 3 | 160.82 | 1 | 1 | 0 | 1 | 416.1107 | 3 | 0.2857143 | 144 | 0.582831
44 | Puerarin Loaded PLGA Nanoparticles: Optimization Processes of Preparation and Anti-alcohol Intoxication Effects in Mice | puerarin | 1 | 3 | 190 | -15.44791 | 0.2 | 91.62 | 416.382 | 0.3861 | 6 | 9 | 30 | 3 | 160.82 | 1 | 1 | 0 | 1 | 416.1107 | 3 | 0.2857143 | 168 | 0.601807
44 | Puerarin Loaded PLGA Nanoparticles: Optimization Processes of Preparation and Anti-alcohol Intoxication Effects in Mice | puerarin | 1 | 3 | 190 | -15.44791 | 0.2 | 91.62 | 416.382 | 0.3861 | 6 | 9 | 30 | 3 | 160.82 | 1 | 1 | 0 | 1 | 416.1107 | 3 | 0.2857143 | 192 | 0.612651
44 | Puerarin Loaded PLGA Nanoparticles: Optimization Processes of Preparation and Anti-alcohol Intoxication Effects in Mice | puerarin | 1 | 3 | 190 | -15.44791 | 0.2 | 91.62 | 416.382 | 0.3861 | 6 | 9 | 30 | 3 | 160.82 | 1 | 1 | 0 | 1 | 416.1107 | 3 | 0.2857143 | 216 | 0.620783
44 | Puerarin Loaded PLGA Nanoparticles: Optimization Processes of Preparation and Anti-alcohol Intoxication Effects in Mice | puerarin | 1 | 3 | 190 | -15.44791 | 0.2 | 91.62 | 416.382 | 0.3861 | 6 | 9 | 30 | 3 | 160.82 | 1 | 1 | 0 | 1 | 416.1107 | 3 | 0.2857143 | 240 | 0.64247
44 | Puerarin Loaded PLGA Nanoparticles: Optimization Processes of Preparation and Anti-alcohol Intoxication Effects in Mice | puerarin | 1 | 3 | 190 | -15.44791 | 0.2 | 91.62 | 416.382 | 0.3861 | 6 | 9 | 30 | 3 | 160.82 | 1 | 1 | 0 | 1 | 416.1107 | 3 | 0.2857143 | 264 | 0.702108
44 | Puerarin Loaded PLGA Nanoparticles: Optimization Processes of Preparation and Anti-alcohol Intoxication Effects in Mice | puerarin | 1 | 3 | 190 | -15.44791 | 0.2 | 91.62 | 416.382 | 0.3861 | 6 | 9 | 30 | 3 | 160.82 | 1 | 1 | 0 | 1 | 416.1107 | 3 | 0.2857143 | 288 | 0.723795
44 | Puerarin Loaded PLGA Nanoparticles: Optimization Processes of Preparation and Anti-alcohol Intoxication Effects in Mice | puerarin | 1 | 3 | 190 | -15.44791 | 0.2 | 91.62 | 416.382 | 0.3861 | 6 | 9 | 30 | 3 | 160.82 | 1 | 1 | 0 | 1 | 416.1107 | 3 | 0.2857143 | 312 | 0.74006
44 | Puerarin Loaded PLGA Nanoparticles: Optimization Processes of Preparation and Anti-alcohol Intoxication Effects in Mice | puerarin | 1 | 3 | 190 | -15.44791 | 0.2 | 91.62 | 416.382 | 0.3861 | 6 | 9 | 30 | 3 | 160.82 | 1 | 1 | 0 | 1 | 416.1107 | 3 | 0.2857143 | 336 | 0.750904
45 | Surface Engineered PLGA Nanoparticle for Threshold Responsive Glucose Monitoring and “Self-Programmed” Insulin Delivery | insulin | 12 | 1 | 570 | -31.6 | 0.712 | 53 | 5793.644 | -19.76243 | 78 | 83 | 404 | 125 | 2299.07 | 0 | 1 | 0 | 0 | 5789.622 | 9 | 0.5703125 | 0 | 0
45 | Surface Engineered PLGA Nanoparticle for Threshold Responsive Glucose Monitoring and “Self-Programmed” Insulin Delivery | insulin | 12 | 1 | 570 | -31.6 | 0.712 | 53 | 5793.644 | -19.76243 | 78 | 83 | 404 | 125 | 2299.07 | 0 | 1 | 0 | 0 | 5789.622 | 9 | 0.5703125 | 1 | 0.0424028
45 | Surface Engineered PLGA Nanoparticle for Threshold Responsive Glucose Monitoring and “Self-Programmed” Insulin Delivery | insulin | 12 | 1 | 570 | -31.6 | 0.712 | 53 | 5793.644 | -19.76243 | 78 | 83 | 404 | 125 | 2299.07 | 0 | 1 | 0 | 0 | 5789.622 | 9 | 0.5703125 | 6 | 0.0777385
45 | Surface Engineered PLGA Nanoparticle for Threshold Responsive Glucose Monitoring and “Self-Programmed” Insulin Delivery | insulin | 12 | 1 | 570 | -31.6 | 0.712 | 53 | 5793.644 | -19.76243 | 78 | 83 | 404 | 125 | 2299.07 | 0 | 1 | 0 | 0 | 5789.622 | 9 | 0.5703125 | 12 | 0.116608
45 | Surface Engineered PLGA Nanoparticle for Threshold Responsive Glucose Monitoring and “Self-Programmed” Insulin Delivery | insulin | 12 | 1 | 570 | -31.6 | 0.712 | 53 | 5793.644 | -19.76243 | 78 | 83 | 404 | 125 | 2299.07 | 0 | 1 | 0 | 0 | 5789.622 | 9 | 0.5703125 | 24 | 0.151943
45 | Surface Engineered PLGA Nanoparticle for Threshold Responsive Glucose Monitoring and “Self-Programmed” Insulin Delivery | insulin | 12 | 1 | 570 | -31.6 | 0.712 | 53 | 5793.644 | -19.76243 | 78 | 83 | 404 | 125 | 2299.07 | 0 | 1 | 0 | 0 | 5789.622 | 9 | 0.5703125 | 48 | 0.187279
45 | Surface Engineered PLGA Nanoparticle for Threshold Responsive Glucose Monitoring and “Self-Programmed” Insulin Delivery | insulin | 12 | 1 | 570 | -31.6 | 0.712 | 53 | 5793.644 | -19.76243 | 78 | 83 | 404 | 125 | 2299.07 | 0 | 1 | 0 | 0 | 5789.622 | 9 | 0.5703125 | 72 | 0.19788
45 | Surface Engineered PLGA Nanoparticle for Threshold Responsive Glucose Monitoring and “Self-Programmed” Insulin Delivery | insulin | 12 | 1 | 570 | -31.6 | 0.712 | 53 | 5793.644 | -19.76243 | 78 | 83 | 404 | 125 | 2299.07 | 0 | 1 | 0 | 0 | 5789.622 | 9 | 0.5703125 | 96 | 0.229682
46 | Development of azithromycin–PLGA nanoparticles: Physicochemical characterization and antibacterial effect against Salmonella typhi | azithromycin | 12 | 1 | 212 | -15.56 | 0.2 | 78.5 | 748.996 | 1.9007 | 5 | 14 | 52 | 7 | 180.08 | 0 | 1 | 1 | 0 | 748.5085 | 0 | 0.9736842 | 0 | 0
46 | Development of azithromycin–PLGA nanoparticles: Physicochemical characterization and antibacterial effect against Salmonella typhi | azithromycin | 12 | 1 | 212 | -15.56 | 0.2 | 78.5 | 748.996 | 1.9007 | 5 | 14 | 52 | 7 | 180.08 | 0 | 1 | 1 | 0 | 748.5085 | 0 | 0.9736842 | 0.5 | 0.0783784
46 | Development of azithromycin–PLGA nanoparticles: Physicochemical characterization and antibacterial effect against Salmonella typhi | azithromycin | 12 | 1 | 212 | -15.56 | 0.2 | 78.5 | 748.996 | 1.9007 | 5 | 14 | 52 | 7 | 180.08 | 0 | 1 | 1 | 0 | 748.5085 | 0 | 0.9736842 | 1 | 0.17027
46 | Development of azithromycin–PLGA nanoparticles: Physicochemical characterization and antibacterial effect against Salmonella typhi | azithromycin | 12 | 1 | 212 | -15.56 | 0.2 | 78.5 | 748.996 | 1.9007 | 5 | 14 | 52 | 7 | 180.08 | 0 | 1 | 1 | 0 | 748.5085 | 0 | 0.9736842 | 1.5 | 0.291892
46 | Development of azithromycin–PLGA nanoparticles: Physicochemical characterization and antibacterial effect against Salmonella typhi | azithromycin | 12 | 1 | 212 | -15.56 | 0.2 | 78.5 | 748.996 | 1.9007 | 5 | 14 | 52 | 7 | 180.08 | 0 | 1 | 1 | 0 | 748.5085 | 0 | 0.9736842 | 2 | 0.4
46 | Development of azithromycin–PLGA nanoparticles: Physicochemical characterization and antibacterial effect against Salmonella typhi | azithromycin | 12 | 1 | 212 | -15.56 | 0.2 | 78.5 | 748.996 | 1.9007 | 5 | 14 | 52 | 7 | 180.08 | 0 | 1 | 1 | 0 | 748.5085 | 0 | 0.9736842 | 3 | 0.589189
46 | Development of azithromycin–PLGA nanoparticles: Physicochemical characterization and antibacterial effect against Salmonella typhi | azithromycin | 12 | 1 | 212 | -15.56 | 0.2 | 78.5 | 748.996 | 1.9007 | 5 | 14 | 52 | 7 | 180.08 | 0 | 1 | 1 | 0 | 748.5085 | 0 | 0.9736842 | 4 | 0.681081
46 | Development of azithromycin–PLGA nanoparticles: Physicochemical characterization and antibacterial effect against Salmonella typhi | azithromycin | 12 | 1 | 212 | -15.56 | 0.2 | 78.5 | 748.996 | 1.9007 | 5 | 14 | 52 | 7 | 180.08 | 0 | 1 | 1 | 0 | 748.5085 | 0 | 0.9736842 | 5 | 0.710811
46 | Development of azithromycin–PLGA nanoparticles: Physicochemical characterization and antibacterial effect against Salmonella typhi | azithromycin | 12 | 1 | 212 | -15.56 | 0.2 | 78.5 | 748.996 | 1.9007 | 5 | 14 | 52 | 7 | 180.08 | 0 | 1 | 1 | 0 | 748.5085 | 0 | 0.9736842 | 6 | 0.718919
46 | Development of azithromycin–PLGA nanoparticles: Physicochemical characterization and antibacterial effect against Salmonella typhi | azithromycin | 12 | 1 | 212 | -15.56 | 0.2 | 78.5 | 748.996 | 1.9007 | 5 | 14 | 52 | 7 | 180.08 | 0 | 1 | 1 | 0 | 748.5085 | 0 | 0.9736842 | 8 | 0.740541
46 | Development of azithromycin–PLGA nanoparticles: Physicochemical characterization and antibacterial effect against Salmonella typhi | azithromycin | 12 | 1 | 212 | -15.56 | 0.2 | 78.5 | 748.996 | 1.9007 | 5 | 14 | 52 | 7 | 180.08 | 0 | 1 | 1 | 0 | 748.5085 | 0 | 0.9736842 | 10 | 0.759459
46 | Development of azithromycin–PLGA nanoparticles: Physicochemical characterization and antibacterial effect against Salmonella typhi | azithromycin | 12 | 1 | 212 | -15.56 | 0.2 | 78.5 | 748.996 | 1.9007 | 5 | 14 | 52 | 7 | 180.08 | 0 | 1 | 1 | 0 | 748.5085 | 0 | 0.9736842 | 12 | 0.772973
46 | Development of azithromycin–PLGA nanoparticles: Physicochemical characterization and antibacterial effect against Salmonella typhi | azithromycin | 12 | 1 | 212 | -15.56 | 0.2 | 78.5 | 748.996 | 1.9007 | 5 | 14 | 52 | 7 | 180.08 | 0 | 1 | 1 | 0 | 748.5085 | 0 | 0.9736842 | 14 | 0.791892
46 | Development of azithromycin–PLGA nanoparticles: Physicochemical characterization and antibacterial effect against Salmonella typhi | azithromycin | 12 | 1 | 212 | -15.56 | 0.2 | 78.5 | 748.996 | 1.9007 | 5 | 14 | 52 | 7 | 180.08 | 0 | 1 | 1 | 0 | 748.5085 | 0 | 0.9736842 | 16 | 0.797297
46 | Development of azithromycin–PLGA nanoparticles: Physicochemical characterization and antibacterial effect against Salmonella typhi | azithromycin | 12 | 1 | 212 | -15.56 | 0.2 | 78.5 | 748.996 | 1.9007 | 5 | 14 | 52 | 7 | 180.08 | 0 | 1 | 1 | 0 | 748.5085 | 0 | 0.9736842 | 18 | 0.818919
46 | Development of azithromycin–PLGA nanoparticles: Physicochemical characterization and antibacterial effect against Salmonella typhi | azithromycin | 12 | 1 | 212 | -15.56 | 0.2 | 78.5 | 748.996 | 1.9007 | 5 | 14 | 52 | 7 | 180.08 | 0 | 1 | 1 | 0 | 748.5085 | 0 | 0.9736842 | 20 | 0.840541
46 | Development of azithromycin–PLGA nanoparticles: Physicochemical characterization and antibacterial effect against Salmonella typhi | azithromycin | 12 | 1 | 212 | -15.56 | 0.2 | 78.5 | 748.996 | 1.9007 | 5 | 14 | 52 | 7 | 180.08 | 0 | 1 | 1 | 0 | 748.5085 | 0 | 0.9736842 | 24 | 0.848649
47 | A robust systematic design: Optimization and preparation of polymeric nanoparticles of PLGA for docetaxel intravenous delivery | docetaxel | 18 | 1 | 123.6 | -28.3 | 0.245 | 37.25 | 807.89 | 3.2596 | 5 | 14 | 58 | 8 | 224.45 | 0 | 1 | 1 | 0 | 807.3466 | 2 | 0.5581395 | 0 | 0
47 | A robust systematic design: Optimization and preparation of polymeric nanoparticles of PLGA for docetaxel intravenous delivery | docetaxel | 18 | 1 | 123.6 | -28.3 | 0.245 | 37.25 | 807.89 | 3.2596 | 5 | 14 | 58 | 8 | 224.45 | 0 | 1 | 1 | 0 | 807.3466 | 2 | 0.5581395 | 0.8495568 | 0.0309456
47 | A robust systematic design: Optimization and preparation of polymeric nanoparticles of PLGA for docetaxel intravenous delivery | docetaxel | 18 | 1 | 123.6 | -28.3 | 0.245 | 37.25 | 807.89 | 3.2596 | 5 | 14 | 58 | 8 | 224.45 | 0 | 1 | 1 | 0 | 807.3466 | 2 | 0.5581395 | 5.734512 | 0.111748
47 | A robust systematic design: Optimization and preparation of polymeric nanoparticles of PLGA for docetaxel intravenous delivery | docetaxel | 18 | 1 | 123.6 | -28.3 | 0.245 | 37.25 | 807.89 | 3.2596 | 5 | 14 | 58 | 8 | 224.45 | 0 | 1 | 1 | 0 | 807.3466 | 2 | 0.5581395 | 12 | 0.180516
47 | A robust systematic design: Optimization and preparation of polymeric nanoparticles of PLGA for docetaxel intravenous delivery | docetaxel | 18 | 1 | 123.6 | -28.3 | 0.245 | 37.25 | 807.89 | 3.2596 | 5 | 14 | 58 | 8 | 224.45 | 0 | 1 | 1 | 0 | 807.3466 | 2 | 0.5581395 | 24 | 0.2149
47 | A robust systematic design: Optimization and preparation of polymeric nanoparticles of PLGA for docetaxel intravenous delivery | docetaxel | 18 | 1 | 123.6 | -28.3 | 0.245 | 37.25 | 807.89 | 3.2596 | 5 | 14 | 58 | 8 | 224.45 | 0 | 1 | 1 | 0 | 807.3466 | 2 | 0.5581395 | 48 | 0.226934
47 | A robust systematic design: Optimization and preparation of polymeric nanoparticles of PLGA for docetaxel intravenous delivery | docetaxel | 18 | 1 | 123.6 | -28.3 | 0.245 | 37.25 | 807.89 | 3.2596 | 5 | 14 | 58 | 8 | 224.45 | 0 | 1 | 1 | 0 | 807.3466 | 2 | 0.5581395 | 72 | 0.23553
47 | A robust systematic design: Optimization and preparation of polymeric nanoparticles of PLGA for docetaxel intravenous delivery | docetaxel | 18 | 1 | 123.6 | -28.3 | 0.245 | 37.25 | 807.89 | 3.2596 | 5 | 14 | 58 | 8 | 224.45 | 0 | 1 | 1 | 0 | 807.3466 | 2 | 0.5581395 | 96 | 0.242407
47 | A robust systematic design: Optimization and preparation of polymeric nanoparticles of PLGA for docetaxel intravenous delivery | docetaxel | 18 | 1 | 123.6 | -28.3 | 0.245 | 37.25 | 807.89 | 3.2596 | 5 | 14 | 58 | 8 | 224.45 | 0 | 1 | 1 | 0 | 807.3466 | 2 | 0.5581395 | 120 | 0.245845
48 | The comparison of different daidzein-PLGA nanoparticles in increasing its oral bioavailability | daidzein | 15 | 1 | 323.2 | -32.14 | 0.1627238 | 81.9 | 254.241 | 2.8712 | 2 | 4 | 19 | 1 | 70.67 | 1 | 1 | 1 | 1 | 254.0579088 | 3 | 0 | 0 | 0
48 | The comparison of different daidzein-PLGA nanoparticles in increasing its oral bioavailability | daidzein | 15 | 1 | 323.2 | -32.14 | 0.1627238 | 81.9 | 254.241 | 2.8712 | 2 | 4 | 19 | 1 | 70.67 | 1 | 1 | 1 | 1 | 254.0579088 | 3 | 0 | 1 | 0.0262707
48 | The comparison of different daidzein-PLGA nanoparticles in increasing its oral bioavailability | daidzein | 15 | 1 | 323.2 | -32.14 | 0.1627238 | 81.9 | 254.241 | 2.8712 | 2 | 4 | 19 | 1 | 70.67 | 1 | 1 | 1 | 1 | 254.0579088 | 3 | 0 | 2 | 0.0708167
48 | The comparison of different daidzein-PLGA nanoparticles in increasing its oral bioavailability | daidzein | 15 | 1 | 323.2 | -32.14 | 0.1627238 | 81.9 | 254.241 | 2.8712 | 2 | 4 | 19 | 1 | 70.67 | 1 | 1 | 1 | 1 | 254.0579088 | 3 | 0 | 4 | 0.1993147
48 | The comparison of different daidzein-PLGA nanoparticles in increasing its oral bioavailability | daidzein | 15 | 1 | 323.2 | -32.14 | 0.1627238 | 81.9 | 254.241 | 2.8712 | 2 | 4 | 19 | 1 | 70.67 | 1 | 1 | 1 | 1 | 254.0579088 | 3 | 0 | 6 | 0.2335808
48 | The comparison of different daidzein-PLGA nanoparticles in increasing its oral bioavailability | daidzein | 15 | 1 | 323.2 | -32.14 | 0.1627238 | 81.9 | 254.241 | 2.8712 | 2 | 4 | 19 | 1 | 70.67 | 1 | 1 | 1 | 1 | 254.0579088 | 3 | 0 | 12 | 0.3483724
48 | The comparison of different daidzein-PLGA nanoparticles in increasing its oral bioavailability | daidzein | 15 | 1 | 323.2 | -32.14 | 0.1627238 | 81.9 | 254.241 | 2.8712 | 2 | 4 | 19 | 1 | 70.67 | 1 | 1 | 1 | 1 | 254.0579088 | 3 | 0 | 24 | 0.5288407
48 | The comparison of different daidzein-PLGA nanoparticles in increasing its oral bioavailability | daidzein | 15 | 1 | 323.2 | -32.14 | 0.1627238 | 81.9 | 254.241 | 2.8712 | 2 | 4 | 19 | 1 | 70.67 | 1 | 1 | 1 | 1 | 254.0579088 | 3 | 0 | 36 | 0.620217
48 | The comparison of different daidzein-PLGA nanoparticles in increasing its oral bioavailability | daidzein | 15 | 1 | 323.2 | -32.14 | 0.1627238 | 81.9 | 254.241 | 2.8712 | 2 | 4 | 19 | 1 | 70.67 | 1 | 1 | 1 | 1 | 254.0579088 | 3 | 0 | 48 | 0.692747
48 | The comparison of different daidzein-PLGA nanoparticles in increasing its oral bioavailability | daidzein | 15 | 1 | 323.2 | -32.14 | 0.1627238 | 81.9 | 254.241 | 2.8712 | 2 | 4 | 19 | 1 | 70.67 | 1 | 1 | 1 | 1 | 254.0579088 | 3 | 0 | 60 | 0.7647059
48 | The comparison of different daidzein-PLGA nanoparticles in increasing its oral bioavailability | daidzein | 15 | 1 | 323.2 | -32.14 | 0.1627238 | 81.9 | 254.241 | 2.8712 | 2 | 4 | 19 | 1 | 70.67 | 1 | 1 | 1 | 1 | 254.0579088 | 3 | 0 | 72 | 0.8086808
49 | The comparison of different daidzein-PLGA nanoparticles in increasing its oral bioavailability | daidzein | 15 | 1 | 309.2 | -18.73 | 0.1627238 | 83.2 | 254.241 | 2.8712 | 2 | 4 | 19 | 1 | 70.67 | 1 | 1 | 1 | 1 | 254.0579088 | 3 | 0 | 0 | 0
49 | The comparison of different daidzein-PLGA nanoparticles in increasing its oral bioavailability | daidzein | 15 | 1 | 309.2 | -18.73 | 0.1627238 | 83.2 | 254.241 | 2.8712 | 2 | 4 | 19 | 1 | 70.67 | 1 | 1 | 1 | 1 | 254.0579088 | 3 | 0 | 1 | 0.0314106
49 | The comparison of different daidzein-PLGA nanoparticles in increasing its oral bioavailability | daidzein | 15 | 1 | 309.2 | -18.73 | 0.1627238 | 83.2 | 254.241 | 2.8712 | 2 | 4 | 19 | 1 | 70.67 | 1 | 1 | 1 | 1 | 254.0579088 | 3 | 0 | 2 | 0.0696745
49 | The comparison of different daidzein-PLGA nanoparticles in increasing its oral bioavailability | daidzein | 15 | 1 | 309.2 | -18.73 | 0.1627238 | 83.2 | 254.241 | 2.8712 | 2 | 4 | 19 | 1 | 70.67 | 1 | 1 | 1 | 1 | 254.0579088 | 3 | 0 | 4 | 0.1233581
49 | The comparison of different daidzein-PLGA nanoparticles in increasing its oral bioavailability | daidzein | 15 | 1 | 309.2 | -18.73 | 0.1627238 | 83.2 | 254.241 | 2.8712 | 2 | 4 | 19 | 1 | 70.67 | 1 | 1 | 1 | 1 | 254.0579088 | 3 | 0 | 6 | 0.1524843
49 | The comparison of different daidzein-PLGA nanoparticles in increasing its oral bioavailability | daidzein | 15 | 1 | 309.2 | -18.73 | 0.1627238 | 83.2 | 254.241 | 2.8712 | 2 | 4 | 19 | 1 | 70.67 | 1 | 1 | 1 | 1 | 254.0579088 | 3 | 0 | 12 | 0.2986865
49 | The comparison of different daidzein-PLGA nanoparticles in increasing its oral bioavailability | daidzein | 15 | 1 | 309.2 | -18.73 | 0.1627238 | 83.2 | 254.241 | 2.8712 | 2 | 4 | 19 | 1 | 70.67 | 1 | 1 | 1 | 1 | 254.0579088 | 3 | 0 | 24 | 0.5299829
49 | The comparison of different daidzein-PLGA nanoparticles in increasing its oral bioavailability | daidzein | 15 | 1 | 309.2 | -18.73 | 0.1627238 | 83.2 | 254.241 | 2.8712 | 2 | 4 | 19 | 1 | 70.67 | 1 | 1 | 1 | 1 | 254.0579088 | 3 | 0 | 36 | 0.6464877
49 | The comparison of different daidzein-PLGA nanoparticles in increasing its oral bioavailability | daidzein | 15 | 1 | 309.2 | -18.73 | 0.1627238 | 83.2 | 254.241 | 2.8712 | 2 | 4 | 19 | 1 | 70.67 | 1 | 1 | 1 | 1 | 254.0579088 | 3 | 0 | 48 | 0.7327242
49 | The comparison of different daidzein-PLGA nanoparticles in increasing its oral bioavailability | daidzein | 15 | 1 | 309.2 | -18.73 | 0.1627238 | 83.2 | 254.241 | 2.8712 | 2 | 4 | 19 | 1 | 70.67 | 1 | 1 | 1 | 1 | 254.0579088 | 3 | 0 | 60 | 0.8235294
49 | The comparison of different daidzein-PLGA nanoparticles in increasing its oral bioavailability | daidzein | 15 | 1 | 309.2 | -18.73 | 0.1627238 | 83.2 | 254.241 | 2.8712 | 2 | 4 | 19 | 1 | 70.67 | 1 | 1 | 1 | 1 | 254.0579088 | 3 | 0 | 72 | 0.9040548
50 | Based on functional materials and PLGA for the florfenicol controlled release system and its antibacterial properties | florfenicol | 20 | 1 | 201.4 | 0.95 | 0.2 | 80.99 | 358.218 | 1.3815 | 2 | 4 | 21 | 6 | 83.47 | 1 | 1 | 1 | 1 | 357.0005 | 1 | 0.4166667 | 0 | 0
50 | Based on functional materials and PLGA for the florfenicol controlled release system and its antibacterial properties | florfenicol | 20 | 1 | 201.4 | 0.95 | 0.2 | 80.99 | 358.218 | 1.3815 | 2 | 4 | 21 | 6 | 83.47 | 1 | 1 | 1 | 1 | 357.0005 | 1 | 0.4166667 | 1 | 0.0956072
50 | Based on functional materials and PLGA for the florfenicol controlled release system and its antibacterial properties | florfenicol | 20 | 1 | 201.4 | 0.95 | 0.2 | 80.99 | 358.218 | 1.3815 | 2 | 4 | 21 | 6 | 83.47 | 1 | 1 | 1 | 1 | 357.0005 | 1 | 0.4166667 | 2 | 0.408269
50 | Based on functional materials and PLGA for the florfenicol controlled release system and its antibacterial properties | florfenicol | 20 | 1 | 201.4 | 0.95 | 0.2 | 80.99 | 358.218 | 1.3815 | 2 | 4 | 21 | 6 | 83.47 | 1 | 1 | 1 | 1 | 357.0005 | 1 | 0.4166667 | 4 | 0.449612
50 | Based on functional materials and PLGA for the florfenicol controlled release system and its antibacterial properties | florfenicol | 20 | 1 | 201.4 | 0.95 | 0.2 | 80.99 | 358.218 | 1.3815 | 2 | 4 | 21 | 6 | 83.47 | 1 | 1 | 1 | 1 | 357.0005 | 1 | 0.4166667 | 6 | 0.485788
50 | Based on functional materials and PLGA for the florfenicol controlled release system and its antibacterial properties | florfenicol | 20 | 1 | 201.4 | 0.95 | 0.2 | 80.99 | 358.218 | 1.3815 | 2 | 4 | 21 | 6 | 83.47 | 1 | 1 | 1 | 1 | 357.0005 | 1 | 0.4166667 | 9 | 0.547804
50 | Based on functional materials and PLGA for the florfenicol controlled release system and its antibacterial properties | florfenicol | 20 | 1 | 201.4 | 0.95 | 0.2 | 80.99 | 358.218 | 1.3815 | 2 | 4 | 21 | 6 | 83.47 | 1 | 1 | 1 | 1 | 357.0005 | 1 | 0.4166667 | 12 | 0.640827
50 | Based on functional materials and PLGA for the florfenicol controlled release system and its antibacterial properties | florfenicol | 20 | 1 | 201.4 | 0.95 | 0.2 | 80.99 | 358.218 | 1.3815 | 2 | 4 | 21 | 6 | 83.47 | 1 | 1 | 1 | 1 | 357.0005 | 1 | 0.4166667 | 24 | 0.790698
50 | Based on functional materials and PLGA for the florfenicol controlled release system and its antibacterial properties | florfenicol | 20 | 1 | 201.4 | 0.95 | 0.2 | 80.99 | 358.218 | 1.3815 | 2 | 4 | 21 | 6 | 83.47 | 1 | 1 | 1 | 1 | 357.0005 | 1 | 0.4166667 | 30 | 0.839793
50 | Based on functional materials and PLGA for the florfenicol controlled release system and its antibacterial properties | florfenicol | 20 | 1 | 201.4 | 0.95 | 0.2 | 80.99 | 358.218 | 1.3815 | 2 | 4 | 21 | 6 | 83.47 | 1 | 1 | 1 | 1 | 357.0005 | 1 | 0.4166667 | 48 | 0.97416