## Sheet1
sample_id | source | drug_name | Polymer_MW | LA/GA | Polymer_size | Zeta_Potential | PDI | EE | Drug_MW | LogP | HBD | HBA | HA | RB | PSA | LR_MW | LR_LogP | LR_HBD | LR_HBA | EMW | NAR | FSP3 | time | release_percentage
1 | Intravenous delivery of camptothecin-loaded PLGA nanoparticles for the treatment of intracranial glioma | Camptothecin | 45 | 1 | 206 | -21.1 | 0.1 | 69.17868 | 348.358 | 2.0796 | 1 | 6 | 26 | 1 | 81.42 | 1 | 1 | 1 | 1 | 348.111 | 3 | 0.25 | 0 | 0
1 | Intravenous delivery of camptothecin-loaded PLGA nanoparticles for the treatment of intracranial glioma | Camptothecin | 45 | 1 | 206 | -21.1 | 0.1 | 69.17868 | 348.358 | 2.0796 | 1 | 6 | 26 | 1 | 81.42 | 1 | 1 | 1 | 1 | 348.111 | 3 | 0.25 | 0.5 | 0.38
1 | Intravenous delivery of camptothecin-loaded PLGA nanoparticles for the treatment of intracranial glioma | Camptothecin | 45 | 1 | 206 | -21.1 | 0.1 | 69.17868 | 348.358 | 2.0796 | 1 | 6 | 26 | 1 | 81.42 | 1 | 1 | 1 | 1 | 348.111 | 3 | 0.25 | 2 | 0.6523077
1 | Intravenous delivery of camptothecin-loaded PLGA nanoparticles for the treatment of intracranial glioma | Camptothecin | 45 | 1 | 206 | -21.1 | 0.1 | 69.17868 | 348.358 | 2.0796 | 1 | 6 | 26 | 1 | 81.42 | 1 | 1 | 1 | 1 | 348.111 | 3 | 0.25 | 4 | 0.7907692
1 | Intravenous delivery of camptothecin-loaded PLGA nanoparticles for the treatment of intracranial glioma | Camptothecin | 45 | 1 | 206 | -21.1 | 0.1 | 69.17868 | 348.358 | 2.0796 | 1 | 6 | 26 | 1 | 81.42 | 1 | 1 | 1 | 1 | 348.111 | 3 | 0.25 | 6 | 0.8184615
1 | Intravenous delivery of camptothecin-loaded PLGA nanoparticles for the treatment of intracranial glioma | Camptothecin | 45 | 1 | 206 | -21.1 | 0.1 | 69.17868 | 348.358 | 2.0796 | 1 | 6 | 26 | 1 | 81.42 | 1 | 1 | 1 | 1 | 348.111 | 3 | 0.25 | 24 | 0.9584615
1 | Intravenous delivery of camptothecin-loaded PLGA nanoparticles for the treatment of intracranial glioma | Camptothecin | 45 | 1 | 206 | -21.1 | 0.1 | 69.17868 | 348.358 | 2.0796 | 1 | 6 | 26 | 1 | 81.42 | 1 | 1 | 1 | 1 | 348.111 | 3 | 0.25 | 48 | 0.9892308
2 | Novel PLGA-based nanoparticles for the oral delivery of insulin | Insulin | 15.4 | 3.55 | 180 | -2.9 | 0.2 | 62.3 | 5793.644 | -19.76243 | 78 | 83 | 404 | 125 | 2299.07 | 0 | 1 | 0 | 0 | 5789.622 | 9 | 0.5703125 | 0 | 0
2 | Novel PLGA-based nanoparticles for the oral delivery of insulin | Insulin | 15.4 | 3.55 | 180 | -2.9 | 0.2 | 62.3 | 5793.644 | -19.76243 | 78 | 83 | 404 | 125 | 2299.07 | 0 | 1 | 0 | 0 | 5789.622 | 9 | 0.5703125 | 3.03778 | 0.1575913
2 | Novel PLGA-based nanoparticles for the oral delivery of insulin | Insulin | 15.4 | 3.55 | 180 | -2.9 | 0.2 | 62.3 | 5793.644 | -19.76243 | 78 | 83 | 404 | 125 | 2299.07 | 0 | 1 | 0 | 0 | 5789.622 | 9 | 0.5703125 | 6.00917 | 0.2786675
2 | Novel PLGA-based nanoparticles for the oral delivery of insulin | Insulin | 15.4 | 3.55 | 180 | -2.9 | 0.2 | 62.3 | 5793.644 | -19.76243 | 78 | 83 | 404 | 125 | 2299.07 | 0 | 1 | 0 | 0 | 5789.622 | 9 | 0.5703125 | 8.99817 | 0.3792441
2 | Novel PLGA-based nanoparticles for the oral delivery of insulin | Insulin | 15.4 | 3.55 | 180 | -2.9 | 0.2 | 62.3 | 5793.644 | -19.76243 | 78 | 83 | 404 | 125 | 2299.07 | 0 | 1 | 0 | 0 | 5789.622 | 9 | 0.5703125 | 11.99661 | 0.7001922
2 | Novel PLGA-based nanoparticles for the oral delivery of insulin | Insulin | 15.4 | 3.55 | 180 | -2.9 | 0.2 | 62.3 | 5793.644 | -19.76243 | 78 | 83 | 404 | 125 | 2299.07 | 0 | 1 | 0 | 0 | 5789.622 | 9 | 0.5703125 | 23.97741 | 0.8680333
2 | Novel PLGA-based nanoparticles for the oral delivery of insulin | Insulin | 15.4 | 3.55 | 180 | -2.9 | 0.2 | 62.3 | 5793.644 | -19.76243 | 78 | 83 | 404 | 125 | 2299.07 | 0 | 1 | 0 | 0 | 5789.622 | 9 | 0.5703125 | 29.95808 | 0.9897502
2 | Novel PLGA-based nanoparticles for the oral delivery of insulin | Insulin | 15.4 | 3.55 | 180 | -2.9 | 0.2 | 62.3 | 5793.644 | -19.76243 | 78 | 83 | 404 | 125 | 2299.07 | 0 | 1 | 0 | 0 | 5789.622 | 9 | 0.5703125 | 35.97624 | 0.9993594
3 | Novel PLGA-based nanoparticles for the oral delivery of insulin | Insulin | 11 | 2.13 | 120 | -6.59 | 0.1 | 78.6 | 5793.644 | -19.76243 | 78 | 83 | 404 | 125 | 2299.07 | 0 | 1 | 0 | 0 | 5789.622 | 9 | 0.5703125 | 0 | 0
3 | Novel PLGA-based nanoparticles for the oral delivery of insulin | Insulin | 11 | 2.13 | 120 | -6.59 | 0.1 | 78.6 | 5793.644 | -19.76243 | 78 | 83 | 404 | 125 | 2299.07 | 0 | 1 | 0 | 0 | 5789.622 | 9 | 0.5703125 | 3.18 | 0.1009
3 | Novel PLGA-based nanoparticles for the oral delivery of insulin | Insulin | 11 | 2.13 | 120 | -6.59 | 0.1 | 78.6 | 5793.644 | -19.76243 | 78 | 83 | 404 | 125 | 2299.07 | 0 | 1 | 0 | 0 | 5789.622 | 9 | 0.5703125 | 4.23 | 0.1214
3 | Novel PLGA-based nanoparticles for the oral delivery of insulin | Insulin | 11 | 2.13 | 120 | -6.59 | 0.1 | 78.6 | 5793.644 | -19.76243 | 78 | 83 | 404 | 125 | 2299.07 | 0 | 1 | 0 | 0 | 5789.622 | 9 | 0.5703125 | 5.27 | 0.1409
3 | Novel PLGA-based nanoparticles for the oral delivery of insulin | Insulin | 11 | 2.13 | 120 | -6.59 | 0.1 | 78.6 | 5793.644 | -19.76243 | 78 | 83 | 404 | 125 | 2299.07 | 0 | 1 | 0 | 0 | 5789.622 | 9 | 0.5703125 | 6.31 | 0.1618
3 | Novel PLGA-based nanoparticles for the oral delivery of insulin | Insulin | 11 | 2.13 | 120 | -6.59 | 0.1 | 78.6 | 5793.644 | -19.76243 | 78 | 83 | 404 | 125 | 2299.07 | 0 | 1 | 0 | 0 | 5789.622 | 9 | 0.5703125 | 7.35 | 0.1868
3 | Novel PLGA-based nanoparticles for the oral delivery of insulin | Insulin | 11 | 2.13 | 120 | -6.59 | 0.1 | 78.6 | 5793.644 | -19.76243 | 78 | 83 | 404 | 125 | 2299.07 | 0 | 1 | 0 | 0 | 5789.622 | 9 | 0.5703125 | 8.4 | 0.2125
3 | Novel PLGA-based nanoparticles for the oral delivery of insulin | Insulin | 11 | 2.13 | 120 | -6.59 | 0.1 | 78.6 | 5793.644 | -19.76243 | 78 | 83 | 404 | 125 | 2299.07 | 0 | 1 | 0 | 0 | 5789.622 | 9 | 0.5703125 | 9.44 | 0.2368
3 | Novel PLGA-based nanoparticles for the oral delivery of insulin | Insulin | 11 | 2.13 | 120 | -6.59 | 0.1 | 78.6 | 5793.644 | -19.76243 | 78 | 83 | 404 | 125 | 2299.07 | 0 | 1 | 0 | 0 | 5789.622 | 9 | 0.5703125 | 10.48 | 0.2614
3 | Novel PLGA-based nanoparticles for the oral delivery of insulin | Insulin | 11 | 2.13 | 120 | -6.59 | 0.1 | 78.6 | 5793.644 | -19.76243 | 78 | 83 | 404 | 125 | 2299.07 | 0 | 1 | 0 | 0 | 5789.622 | 9 | 0.5703125 | 11.53 | 0.2877
3 | Novel PLGA-based nanoparticles for the oral delivery of insulin | Insulin | 11 | 2.13 | 120 | -6.59 | 0.1 | 78.6 | 5793.644 | -19.76243 | 78 | 83 | 404 | 125 | 2299.07 | 0 | 1 | 0 | 0 | 5789.622 | 9 | 0.5703125 | 12.57 | 0.3125
3 | Novel PLGA-based nanoparticles for the oral delivery of insulin | Insulin | 11 | 2.13 | 120 | -6.59 | 0.1 | 78.6 | 5793.644 | -19.76243 | 78 | 83 | 404 | 125 | 2299.07 | 0 | 1 | 0 | 0 | 5789.622 | 9 | 0.5703125 | 13.61 | 0.3393
3 | Novel PLGA-based nanoparticles for the oral delivery of insulin | Insulin | 11 | 2.13 | 120 | -6.59 | 0.1 | 78.6 | 5793.644 | -19.76243 | 78 | 83 | 404 | 125 | 2299.07 | 0 | 1 | 0 | 0 | 5789.622 | 9 | 0.5703125 | 14.65 | 0.3671
3 | Novel PLGA-based nanoparticles for the oral delivery of insulin | Insulin | 11 | 2.13 | 120 | -6.59 | 0.1 | 78.6 | 5793.644 | -19.76243 | 78 | 83 | 404 | 125 | 2299.07 | 0 | 1 | 0 | 0 | 5789.622 | 9 | 0.5703125 | 15.7 | 0.3936
3 | Novel PLGA-based nanoparticles for the oral delivery of insulin | Insulin | 11 | 2.13 | 120 | -6.59 | 0.1 | 78.6 | 5793.644 | -19.76243 | 78 | 83 | 404 | 125 | 2299.07 | 0 | 1 | 0 | 0 | 5789.622 | 9 | 0.5703125 | 16.74 | 0.4195
3 | Novel PLGA-based nanoparticles for the oral delivery of insulin | Insulin | 11 | 2.13 | 120 | -6.59 | 0.1 | 78.6 | 5793.644 | -19.76243 | 78 | 83 | 404 | 125 | 2299.07 | 0 | 1 | 0 | 0 | 5789.622 | 9 | 0.5703125 | 17.78 | 0.4458
3 | Novel PLGA-based nanoparticles for the oral delivery of insulin | Insulin | 11 | 2.13 | 120 | -6.59 | 0.1 | 78.6 | 5793.644 | -19.76243 | 78 | 83 | 404 | 125 | 2299.07 | 0 | 1 | 0 | 0 | 5789.622 | 9 | 0.5703125 | 18.83 | 0.4722
3 | Novel PLGA-based nanoparticles for the oral delivery of insulin | Insulin | 11 | 2.13 | 120 | -6.59 | 0.1 | 78.6 | 5793.644 | -19.76243 | 78 | 83 | 404 | 125 | 2299.07 | 0 | 1 | 0 | 0 | 5789.622 | 9 | 0.5703125 | 19.87 | 0.4983
3 | Novel PLGA-based nanoparticles for the oral delivery of insulin | Insulin | 11 | 2.13 | 120 | -6.59 | 0.1 | 78.6 | 5793.644 | -19.76243 | 78 | 83 | 404 | 125 | 2299.07 | 0 | 1 | 0 | 0 | 5789.622 | 9 | 0.5703125 | 20.91 | 0.5244
3 | Novel PLGA-based nanoparticles for the oral delivery of insulin | Insulin | 11 | 2.13 | 120 | -6.59 | 0.1 | 78.6 | 5793.644 | -19.76243 | 78 | 83 | 404 | 125 | 2299.07 | 0 | 1 | 0 | 0 | 5789.622 | 9 | 0.5703125 | 21.95 | 0.5508
3 | Novel PLGA-based nanoparticles for the oral delivery of insulin | Insulin | 11 | 2.13 | 120 | -6.59 | 0.1 | 78.6 | 5793.644 | -19.76243 | 78 | 83 | 404 | 125 | 2299.07 | 0 | 1 | 0 | 0 | 5789.622 | 9 | 0.5703125 | 23 | 0.5769
3 | Novel PLGA-based nanoparticles for the oral delivery of insulin | Insulin | 11 | 2.13 | 120 | -6.59 | 0.1 | 78.6 | 5793.644 | -19.76243 | 78 | 83 | 404 | 125 | 2299.07 | 0 | 1 | 0 | 0 | 5789.622 | 9 | 0.5703125 | 24.04 | 0.6054
3 | Novel PLGA-based nanoparticles for the oral delivery of insulin | Insulin | 11 | 2.13 | 120 | -6.59 | 0.1 | 78.6 | 5793.644 | -19.76243 | 78 | 83 | 404 | 125 | 2299.07 | 0 | 1 | 0 | 0 | 5789.622 | 9 | 0.5703125 | 25.03 | 0.6452
3 | Novel PLGA-based nanoparticles for the oral delivery of insulin | Insulin | 11 | 2.13 | 120 | -6.59 | 0.1 | 78.6 | 5793.644 | -19.76243 | 78 | 83 | 404 | 125 | 2299.07 | 0 | 1 | 0 | 0 | 5789.622 | 9 | 0.5703125 | 25.98 | 0.6843
3 | Novel PLGA-based nanoparticles for the oral delivery of insulin | Insulin | 11 | 2.13 | 120 | -6.59 | 0.1 | 78.6 | 5793.644 | -19.76243 | 78 | 83 | 404 | 125 | 2299.07 | 0 | 1 | 0 | 0 | 5789.622 | 9 | 0.5703125 | 26.93 | 0.7233
3 | Novel PLGA-based nanoparticles for the oral delivery of insulin | Insulin | 11 | 2.13 | 120 | -6.59 | 0.1 | 78.6 | 5793.644 | -19.76243 | 78 | 83 | 404 | 125 | 2299.07 | 0 | 1 | 0 | 0 | 5789.622 | 9 | 0.5703125 | 27.88 | 0.7632
3 | Novel PLGA-based nanoparticles for the oral delivery of insulin | Insulin | 11 | 2.13 | 120 | -6.59 | 0.1 | 78.6 | 5793.644 | -19.76243 | 78 | 83 | 404 | 125 | 2299.07 | 0 | 1 | 0 | 0 | 5789.622 | 9 | 0.5703125 | 28.83 | 0.8018
3 | Novel PLGA-based nanoparticles for the oral delivery of insulin | Insulin | 11 | 2.13 | 120 | -6.59 | 0.1 | 78.6 | 5793.644 | -19.76243 | 78 | 83 | 404 | 125 | 2299.07 | 0 | 1 | 0 | 0 | 5789.622 | 9 | 0.5703125 | 29.82 | 0.8425
3 | Novel PLGA-based nanoparticles for the oral delivery of insulin | Insulin | 11 | 2.13 | 120 | -6.59 | 0.1 | 78.6 | 5793.644 | -19.76243 | 78 | 83 | 404 | 125 | 2299.07 | 0 | 1 | 0 | 0 | 5789.622 | 9 | 0.5703125 | 30.86 | 0.8698
3 | Novel PLGA-based nanoparticles for the oral delivery of insulin | Insulin | 11 | 2.13 | 120 | -6.59 | 0.1 | 78.6 | 5793.644 | -19.76243 | 78 | 83 | 404 | 125 | 2299.07 | 0 | 1 | 0 | 0 | 5789.622 | 9 | 0.5703125 | 31.91 | 0.8938
3 | Novel PLGA-based nanoparticles for the oral delivery of insulin | Insulin | 11 | 2.13 | 120 | -6.59 | 0.1 | 78.6 | 5793.644 | -19.76243 | 78 | 83 | 404 | 125 | 2299.07 | 0 | 1 | 0 | 0 | 5789.622 | 9 | 0.5703125 | 32.95 | 0.9177
3 | Novel PLGA-based nanoparticles for the oral delivery of insulin | Insulin | 11 | 2.13 | 120 | -6.59 | 0.1 | 78.6 | 5793.644 | -19.76243 | 78 | 83 | 404 | 125 | 2299.07 | 0 | 1 | 0 | 0 | 5789.622 | 9 | 0.5703125 | 33.99 | 0.9414
3 | Novel PLGA-based nanoparticles for the oral delivery of insulin | Insulin | 11 | 2.13 | 120 | -6.59 | 0.1 | 78.6 | 5793.644 | -19.76243 | 78 | 83 | 404 | 125 | 2299.07 | 0 | 1 | 0 | 0 | 5789.622 | 9 | 0.5703125 | 35.03 | 0.9649
3 | Novel PLGA-based nanoparticles for the oral delivery of insulin | Insulin | 11 | 2.13 | 120 | -6.59 | 0.1 | 78.6 | 5793.644 | -19.76243 | 78 | 83 | 404 | 125 | 2299.07 | 0 | 1 | 0 | 0 | 5789.622 | 9 | 0.5703125 | 35.89 | 0.9821
4 | Application of nanoparticles for oral delivery of acid-labile lansoprazole in the treatment of gastric ulcer: in vitro and in vivo evaluations | Lansoprazole | 28 | 1 | 219.2 | -27.3 | 0.13 | 79.6 | 369.368 | 3.51522 | 1 | 4 | 25 | 5 | 67.87 | 1 | 1 | 1 | 1 | 369.0759 | 3 | 0.25 | 0 | 0
4 | Application of nanoparticles for oral delivery of acid-labile lansoprazole in the treatment of gastric ulcer: in vitro and in vivo evaluations | Lansoprazole | 28 | 1 | 219.2 | -27.3 | 0.13 | 79.6 | 369.368 | 3.51522 | 1 | 4 | 25 | 5 | 67.87 | 1 | 1 | 1 | 1 | 369.0759 | 3 | 0.25 | 0.5 | 0.0555258
4 | Application of nanoparticles for oral delivery of acid-labile lansoprazole in the treatment of gastric ulcer: in vitro and in vivo evaluations | Lansoprazole | 28 | 1 | 219.2 | -27.3 | 0.13 | 79.6 | 369.368 | 3.51522 | 1 | 4 | 25 | 5 | 67.87 | 1 | 1 | 1 | 1 | 369.0759 | 3 | 0.25 | 1 | 0.0939014
4 | Application of nanoparticles for oral delivery of acid-labile lansoprazole in the treatment of gastric ulcer: in vitro and in vivo evaluations | Lansoprazole | 28 | 1 | 219.2 | -27.3 | 0.13 | 79.6 | 369.368 | 3.51522 | 1 | 4 | 25 | 5 | 67.87 | 1 | 1 | 1 | 1 | 369.0759 | 3 | 0.25 | 2 | 0.2225105
4 | Application of nanoparticles for oral delivery of acid-labile lansoprazole in the treatment of gastric ulcer: in vitro and in vivo evaluations | Lansoprazole | 28 | 1 | 219.2 | -27.3 | 0.13 | 79.6 | 369.368 | 3.51522 | 1 | 4 | 25 | 5 | 67.87 | 1 | 1 | 1 | 1 | 369.0759 | 3 | 0.25 | 4 | 0.3180307
4 | Application of nanoparticles for oral delivery of acid-labile lansoprazole in the treatment of gastric ulcer: in vitro and in vivo evaluations | Lansoprazole | 28 | 1 | 219.2 | -27.3 | 0.13 | 79.6 | 369.368 | 3.51522 | 1 | 4 | 25 | 5 | 67.87 | 1 | 1 | 1 | 1 | 369.0759 | 3 | 0.25 | 6 | 0.4658167
4 | Application of nanoparticles for oral delivery of acid-labile lansoprazole in the treatment of gastric ulcer: in vitro and in vivo evaluations | Lansoprazole | 28 | 1 | 219.2 | -27.3 | 0.13 | 79.6 | 369.368 | 3.51522 | 1 | 4 | 25 | 5 | 67.87 | 1 | 1 | 1 | 1 | 369.0759 | 3 | 0.25 | 8 | 0.5490726
4 | Application of nanoparticles for oral delivery of acid-labile lansoprazole in the treatment of gastric ulcer: in vitro and in vivo evaluations | Lansoprazole | 28 | 1 | 219.2 | -27.3 | 0.13 | 79.6 | 369.368 | 3.51522 | 1 | 4 | 25 | 5 | 67.87 | 1 | 1 | 1 | 1 | 369.0759 | 3 | 0.25 | 12 | 0.6188533
4 | Application of nanoparticles for oral delivery of acid-labile lansoprazole in the treatment of gastric ulcer: in vitro and in vivo evaluations | Lansoprazole | 28 | 1 | 219.2 | -27.3 | 0.13 | 79.6 | 369.368 | 3.51522 | 1 | 4 | 25 | 5 | 67.87 | 1 | 1 | 1 | 1 | 369.0759 | 3 | 0.25 | 24 | 0.753019
5 | Intranasal and intravenous administration of octa-arginine modified poly(lactic-co-glycolic acid) nanoparticles facilitates central nervous system delivery of loperamide | Loperamide | 31 | 1 | 318 | -22.55 | 0.24 | 19.41 | 477.048 | 5.088 | 1 | 3 | 34 | 7 | 43.78 | 1 | 0 | 1 | 1 | 476.2231 | 3 | 0.3448276 | 0 | 0
5 | Intranasal and intravenous administration of octa-arginine modified poly(lactic-co-glycolic acid) nanoparticles facilitates central nervous system delivery of loperamide | Loperamide | 31 | 1 | 318 | -22.55 | 0.24 | 19.41 | 477.048 | 5.088 | 1 | 3 | 34 | 7 | 43.78 | 1 | 0 | 1 | 1 | 476.2231 | 3 | 0.3448276 | 0.7931 | 0.3180085
5 | Intranasal and intravenous administration of octa-arginine modified poly(lactic-co-glycolic acid) nanoparticles facilitates central nervous system delivery of loperamide | Loperamide | 31 | 1 | 318 | -22.55 | 0.24 | 19.41 | 477.048 | 5.088 | 1 | 3 | 34 | 7 | 43.78 | 1 | 0 | 1 | 1 | 476.2231 | 3 | 0.3448276 | 1.96281 | 0.5683067
5 | Intranasal and intravenous administration of octa-arginine modified poly(lactic-co-glycolic acid) nanoparticles facilitates central nervous system delivery of loperamide | Loperamide | 31 | 1 | 318 | -22.55 | 0.24 | 19.41 | 477.048 | 5.088 | 1 | 3 | 34 | 7 | 43.78 | 1 | 0 | 1 | 1 | 476.2231 | 3 | 0.3448276 | 3.97276 | 0.6788997
5 | Intranasal and intravenous administration of octa-arginine modified poly(lactic-co-glycolic acid) nanoparticles facilitates central nervous system delivery of loperamide | Loperamide | 31 | 1 | 318 | -22.55 | 0.24 | 19.41 | 477.048 | 5.088 | 1 | 3 | 34 | 7 | 43.78 | 1 | 0 | 1 | 1 | 476.2231 | 3 | 0.3448276 | 5.80744 | 0.7594908
5 | Intranasal and intravenous administration of octa-arginine modified poly(lactic-co-glycolic acid) nanoparticles facilitates central nervous system delivery of loperamide | Loperamide | 31 | 1 | 318 | -22.55 | 0.24 | 19.41 | 477.048 | 5.088 | 1 | 3 | 34 | 7 | 43.78 | 1 | 0 | 1 | 1 | 476.2231 | 3 | 0.3448276 | 24.04988 | 0.859972
5 | Intranasal and intravenous administration of octa-arginine modified poly(lactic-co-glycolic acid) nanoparticles facilitates central nervous system delivery of loperamide | Loperamide | 31 | 1 | 318 | -22.55 | 0.24 | 19.41 | 477.048 | 5.088 | 1 | 3 | 34 | 7 | 43.78 | 1 | 0 | 1 | 1 | 476.2231 | 3 | 0.3448276 | 48.08066 | 0.929658
5 | Intranasal and intravenous administration of octa-arginine modified poly(lactic-co-glycolic acid) nanoparticles facilitates central nervous system delivery of loperamide | Loperamide | 31 | 1 | 318 | -22.55 | 0.24 | 19.41 | 477.048 | 5.088 | 1 | 3 | 34 | 7 | 43.78 | 1 | 0 | 1 | 1 | 476.2231 | 3 | 0.3448276 | 72.25695 | 0.9984872
6 | Preparation and evaluation of tacrolimus-loaded nanoparticles for lymphatic delivery | Tacrolimus | 62.5 | 1 | 218 | -28.2 | 0.2 | 60 | 804.031 | 4.639 | 3 | 12 | 57 | 7 | 178.36 | 0 | 1 | 1 | 0 | 803.482 | 0 | 0.7727273 | 0 | 0
6 | Preparation and evaluation of tacrolimus-loaded nanoparticles for lymphatic delivery | Tacrolimus | 62.5 | 1 | 218 | -28.2 | 0.2 | 60 | 804.031 | 4.639 | 3 | 12 | 57 | 7 | 178.36 | 0 | 1 | 1 | 0 | 803.482 | 0 | 0.7727273 | 3 | 0.0577038
6 | Preparation and evaluation of tacrolimus-loaded nanoparticles for lymphatic delivery | Tacrolimus | 62.5 | 1 | 218 | -28.2 | 0.2 | 60 | 804.031 | 4.639 | 3 | 12 | 57 | 7 | 178.36 | 0 | 1 | 1 | 0 | 803.482 | 0 | 0.7727273 | 6 | 0.1065295
6 | Preparation and evaluation of tacrolimus-loaded nanoparticles for lymphatic delivery | Tacrolimus | 62.5 | 1 | 218 | -28.2 | 0.2 | 60 | 804.031 | 4.639 | 3 | 12 | 57 | 7 | 178.36 | 0 | 1 | 1 | 0 | 803.482 | 0 | 0.7727273 | 12 | 0.174216
6 | Preparation and evaluation of tacrolimus-loaded nanoparticles for lymphatic delivery | Tacrolimus | 62.5 | 1 | 218 | -28.2 | 0.2 | 60 | 804.031 | 4.639 | 3 | 12 | 57 | 7 | 178.36 | 0 | 1 | 1 | 0 | 803.482 | 0 | 0.7727273 | 24 | 0.2463216
6 | Preparation and evaluation of tacrolimus-loaded nanoparticles for lymphatic delivery | Tacrolimus | 62.5 | 1 | 218 | -28.2 | 0.2 | 60 | 804.031 | 4.639 | 3 | 12 | 57 | 7 | 178.36 | 0 | 1 | 1 | 0 | 803.482 | 0 | 0.7727273 | 48 | 0.3072955
6 | Preparation and evaluation of tacrolimus-loaded nanoparticles for lymphatic delivery | Tacrolimus | 62.5 | 1 | 218 | -28.2 | 0.2 | 60 | 804.031 | 4.639 | 3 | 12 | 57 | 7 | 178.36 | 0 | 1 | 1 | 0 | 803.482 | 0 | 0.7727273 | 72 | 0.3738197
6 | Preparation and evaluation of tacrolimus-loaded nanoparticles for lymphatic delivery | Tacrolimus | 62.5 | 1 | 218 | -28.2 | 0.2 | 60 | 804.031 | 4.639 | 3 | 12 | 57 | 7 | 178.36 | 0 | 1 | 1 | 0 | 803.482 | 0 | 0.7727273 | 96 | 0.4281326
6 | Preparation and evaluation of tacrolimus-loaded nanoparticles for lymphatic delivery | Tacrolimus | 62.5 | 1 | 218 | -28.2 | 0.2 | 60 | 804.031 | 4.639 | 3 | 12 | 57 | 7 | 178.36 | 0 | 1 | 1 | 0 | 803.482 | 0 | 0.7727273 | 120 | 0.4979864
6 | Preparation and evaluation of tacrolimus-loaded nanoparticles for lymphatic delivery | Tacrolimus | 62.5 | 1 | 218 | -28.2 | 0.2 | 60 | 804.031 | 4.639 | 3 | 12 | 57 | 7 | 178.36 | 0 | 1 | 1 | 0 | 803.482 | 0 | 0.7727273 | 144 | 0.5656187
6 | Preparation and evaluation of tacrolimus-loaded nanoparticles for lymphatic delivery | Tacrolimus | 62.5 | 1 | 218 | -28.2 | 0.2 | 60 | 804.031 | 4.639 | 3 | 12 | 57 | 7 | 178.36 | 0 | 1 | 1 | 0 | 803.482 | 0 | 0.7727273 | 168 | 0.621045
6 | Preparation and evaluation of tacrolimus-loaded nanoparticles for lymphatic delivery | Tacrolimus | 62.5 | 1 | 218 | -28.2 | 0.2 | 60 | 804.031 | 4.639 | 3 | 12 | 57 | 7 | 178.36 | 0 | 1 | 1 | 0 | 803.482 | 0 | 0.7727273 | 192 | 0.6842378
6 | Preparation and evaluation of tacrolimus-loaded nanoparticles for lymphatic delivery | Tacrolimus | 62.5 | 1 | 218 | -28.2 | 0.2 | 60 | 804.031 | 4.639 | 3 | 12 | 57 | 7 | 178.36 | 0 | 1 | 1 | 0 | 803.482 | 0 | 0.7727273 | 240 | 0.7418137
6 | Preparation and evaluation of tacrolimus-loaded nanoparticles for lymphatic delivery | Tacrolimus | 62.5 | 1 | 218 | -28.2 | 0.2 | 60 | 804.031 | 4.639 | 3 | 12 | 57 | 7 | 178.36 | 0 | 1 | 1 | 0 | 803.482 | 0 | 0.7727273 | 288 | 0.7882899
6 | Preparation and evaluation of tacrolimus-loaded nanoparticles for lymphatic delivery | Tacrolimus | 62.5 | 1 | 218 | -28.2 | 0.2 | 60 | 804.031 | 4.639 | 3 | 12 | 57 | 7 | 178.36 | 0 | 1 | 1 | 0 | 803.482 | 0 | 0.7727273 | 336 | 0.8214458
6 | Preparation and evaluation of tacrolimus-loaded nanoparticles for lymphatic delivery | Tacrolimus | 62.5 | 1 | 218 | -28.2 | 0.2 | 60 | 804.031 | 4.639 | 3 | 12 | 57 | 7 | 178.36 | 0 | 1 | 1 | 0 | 803.482 | 0 | 0.7727273 | 384 | 0.8534936
7 | Preparation, characterization, and in vivo study of rhein-loaded poly(lactic-co-glycolic acid) nanoparticles for oral delivery | Rhein | 15 | 1 | 140.5 | -16.9 | 0.1 | 84.5 | 284.223 | 1.5714 | 3 | 5 | 21 | 1 | 111.9 | 1 | 1 | 1 | 1 | 284.0321 | 2 | 0 | 0 | 0
7 | Preparation, characterization, and in vivo study of rhein-loaded poly(lactic-co-glycolic acid) nanoparticles for oral delivery | Rhein | 15 | 1 | 140.5 | -16.9 | 0.1 | 84.5 | 284.223 | 1.5714 | 3 | 5 | 21 | 1 | 111.9 | 1 | 1 | 1 | 1 | 284.0321 | 2 | 0 | 0.5 | 0.115564
7 | Preparation, characterization, and in vivo study of rhein-loaded poly(lactic-co-glycolic acid) nanoparticles for oral delivery | Rhein | 15 | 1 | 140.5 | -16.9 | 0.1 | 84.5 | 284.223 | 1.5714 | 3 | 5 | 21 | 1 | 111.9 | 1 | 1 | 1 | 1 | 284.0321 | 2 | 0 | 1 | 0.2170273
7 | Preparation, characterization, and in vivo study of rhein-loaded poly(lactic-co-glycolic acid) nanoparticles for oral delivery | Rhein | 15 | 1 | 140.5 | -16.9 | 0.1 | 84.5 | 284.223 | 1.5714 | 3 | 5 | 21 | 1 | 111.9 | 1 | 1 | 1 | 1 | 284.0321 | 2 | 0 | 2 | 0.3513479
7 | Preparation, characterization, and in vivo study of rhein-loaded poly(lactic-co-glycolic acid) nanoparticles for oral delivery | Rhein | 15 | 1 | 140.5 | -16.9 | 0.1 | 84.5 | 284.223 | 1.5714 | 3 | 5 | 21 | 1 | 111.9 | 1 | 1 | 1 | 1 | 284.0321 | 2 | 0 | 3 | 0.4217588
7 | Preparation, characterization, and in vivo study of rhein-loaded poly(lactic-co-glycolic acid) nanoparticles for oral delivery | Rhein | 15 | 1 | 140.5 | -16.9 | 0.1 | 84.5 | 284.223 | 1.5714 | 3 | 5 | 21 | 1 | 111.9 | 1 | 1 | 1 | 1 | 284.0321 | 2 | 0 | 4 | 0.5560787
7 | Preparation, characterization, and in vivo study of rhein-loaded poly(lactic-co-glycolic acid) nanoparticles for oral delivery | Rhein | 15 | 1 | 140.5 | -16.9 | 0.1 | 84.5 | 284.223 | 1.5714 | 3 | 5 | 21 | 1 | 111.9 | 1 | 1 | 1 | 1 | 284.0321 | 2 | 0 | 6 | 0.6978382
7 | Preparation, characterization, and in vivo study of rhein-loaded poly(lactic-co-glycolic acid) nanoparticles for oral delivery | Rhein | 15 | 1 | 140.5 | -16.9 | 0.1 | 84.5 | 284.223 | 1.5714 | 3 | 5 | 21 | 1 | 111.9 | 1 | 1 | 1 | 1 | 284.0321 | 2 | 0 | 8 | 0.751254
7 | Preparation, characterization, and in vivo study of rhein-loaded poly(lactic-co-glycolic acid) nanoparticles for oral delivery | Rhein | 15 | 1 | 140.5 | -16.9 | 0.1 | 84.5 | 284.223 | 1.5714 | 3 | 5 | 21 | 1 | 111.9 | 1 | 1 | 1 | 1 | 284.0321 | 2 | 0 | 10 | 0.7990308
7 | Preparation, characterization, and in vivo study of rhein-loaded poly(lactic-co-glycolic acid) nanoparticles for oral delivery | Rhein | 15 | 1 | 140.5 | -16.9 | 0.1 | 84.5 | 284.223 | 1.5714 | 3 | 5 | 21 | 1 | 111.9 | 1 | 1 | 1 | 1 | 284.0321 | 2 | 0 | 12 | 0.8468046
7 | Preparation, characterization, and in vivo study of rhein-loaded poly(lactic-co-glycolic acid) nanoparticles for oral delivery | Rhein | 15 | 1 | 140.5 | -16.9 | 0.1 | 84.5 | 284.223 | 1.5714 | 3 | 5 | 21 | 1 | 111.9 | 1 | 1 | 1 | 1 | 284.0321 | 2 | 0 | 14 | 0.8588664
7 | Preparation, characterization, and in vivo study of rhein-loaded poly(lactic-co-glycolic acid) nanoparticles for oral delivery | Rhein | 15 | 1 | 140.5 | -16.9 | 0.1 | 84.5 | 284.223 | 1.5714 | 3 | 5 | 21 | 1 | 111.9 | 1 | 1 | 1 | 1 | 284.0321 | 2 | 0 | 16 | 0.8493109
7 | Preparation, characterization, and in vivo study of rhein-loaded poly(lactic-co-glycolic acid) nanoparticles for oral delivery | Rhein | 15 | 1 | 140.5 | -16.9 | 0.1 | 84.5 | 284.223 | 1.5714 | 3 | 5 | 21 | 1 | 111.9 | 1 | 1 | 1 | 1 | 284.0321 | 2 | 0 | 24 | 0.901318
9 | PLGA nanoparticles as a platform for vitamin D-based cancer therapy | Calcitriol | 31 | 1 | 186 | -34 | 0.056 | 57 | 416.646 | 5.7047 | 3 | 3 | 30 | 6 | 60.69 | 1 | 0 | 1 | 1 | 416.329 | 0 | 0.7777778 | 0 | 0
9 | PLGA nanoparticles as a platform for vitamin D-based cancer therapy | Calcitriol | 31 | 1 | 186 | -34 | 0.056 | 57 | 416.646 | 5.7047 | 3 | 3 | 30 | 6 | 60.69 | 1 | 0 | 1 | 1 | 416.329 | 0 | 0.7777778 | 6.10181 | 0.1304712
9 | PLGA nanoparticles as a platform for vitamin D-based cancer therapy | Calcitriol | 31 | 1 | 186 | -34 | 0.056 | 57 | 416.646 | 5.7047 | 3 | 3 | 30 | 6 | 60.69 | 1 | 0 | 1 | 1 | 416.329 | 0 | 0.7777778 | 12.05477 | 0.2703431
9 | PLGA nanoparticles as a platform for vitamin D-based cancer therapy | Calcitriol | 31 | 1 | 186 | -34 | 0.056 | 57 | 416.646 | 5.7047 | 3 | 3 | 30 | 6 | 60.69 | 1 | 0 | 1 | 1 | 416.329 | 0 | 0.7777778 | 24.02174 | 0.4566678
9 | PLGA nanoparticles as a platform for vitamin D-based cancer therapy | Calcitriol | 31 | 1 | 186 | -34 | 0.056 | 57 | 416.646 | 5.7047 | 3 | 3 | 30 | 6 | 60.69 | 1 | 0 | 1 | 1 | 416.329 | 0 | 0.7777778 | 47.92957 | 0.6554041
9 | PLGA nanoparticles as a platform for vitamin D-based cancer therapy | Calcitriol | 31 | 1 | 186 | -34 | 0.056 | 57 | 416.646 | 5.7047 | 3 | 3 | 30 | 6 | 60.69 | 1 | 0 | 1 | 1 | 416.329 | 0 | 0.7777778 | 72.04369 | 0.7278196
9 | PLGA nanoparticles as a platform for vitamin D-based cancer therapy | Calcitriol | 31 | 1 | 186 | -34 | 0.056 | 57 | 416.646 | 5.7047 | 3 | 3 | 30 | 6 | 60.69 | 1 | 0 | 1 | 1 | 416.329 | 0 | 0.7777778 | 96.07637 | 0.7579314
9 | PLGA nanoparticles as a platform for vitamin D-based cancer therapy | Calcitriol | 31 | 1 | 186 | -34 | 0.056 | 57 | 416.646 | 5.7047 | 3 | 3 | 30 | 6 | 60.69 | 1 | 0 | 1 | 1 | 416.329 | 0 | 0.7777778 | 168.09129 | 0.7947999
11 | Preparation and antibacterial activity evaluation of 18-β-glycyrrhetinic acid loaded PLGA nanoparticles | 18b-Glycyrrhetinic Acid | 48 | 1 | 184 | -11.48 | 0.23 | 28.3 | 470.694 | 6.4126 | 2 | 3 | 34 | 1 | 74.6 | 1 | 0 | 1 | 1 | 470.3396 | 0 | 0.8666667 | 0 | 0
11 | Preparation and antibacterial activity evaluation of 18-β-glycyrrhetinic acid loaded PLGA nanoparticles | 18b-Glycyrrhetinic Acid | 48 | 1 | 184 | -11.48 | 0.23 | 28.3 | 470.694 | 6.4126 | 2 | 3 | 34 | 1 | 74.6 | 1 | 0 | 1 | 1 | 470.3396 | 0 | 0.8666667 | 0.20974 | 0.1127
11 | Preparation and antibacterial activity evaluation of 18-β-glycyrrhetinic acid loaded PLGA nanoparticles | 18b-Glycyrrhetinic Acid | 48 | 1 | 184 | -11.48 | 0.23 | 28.3 | 470.694 | 6.4126 | 2 | 3 | 34 | 1 | 74.6 | 1 | 0 | 1 | 1 | 470.3396 | 0 | 0.8666667 | 0.56929 | 0.1772
11 | Preparation and antibacterial activity evaluation of 18-β-glycyrrhetinic acid loaded PLGA nanoparticles | 18b-Glycyrrhetinic Acid | 48 | 1 | 184 | -11.48 | 0.23 | 28.3 | 470.694 | 6.4126 | 2 | 3 | 34 | 1 | 74.6 | 1 | 0 | 1 | 1 | 470.3396 | 0 | 0.8666667 | 0.83895 | 0.2348
11 | Preparation and antibacterial activity evaluation of 18-β-glycyrrhetinic acid loaded PLGA nanoparticles | 18b-Glycyrrhetinic Acid | 48 | 1 | 184 | -11.48 | 0.23 | 28.3 | 470.694 | 6.4126 | 2 | 3 | 34 | 1 | 74.6 | 1 | 0 | 1 | 1 | 470.3396 | 0 | 0.8666667 | 0.92884 | 0.2933
11 | Preparation and antibacterial activity evaluation of 18-β-glycyrrhetinic acid loaded PLGA nanoparticles | 18b-Glycyrrhetinic Acid | 48 | 1 | 184 | -11.48 | 0.23 | 28.3 | 470.694 | 6.4126 | 2 | 3 | 34 | 1 | 74.6 | 1 | 0 | 1 | 1 | 470.3396 | 0 | 0.8666667 | 1.46816 | 0.3396
11 | Preparation and antibacterial activity evaluation of 18-β-glycyrrhetinic acid loaded PLGA nanoparticles | 18b-Glycyrrhetinic Acid | 48 | 1 | 184 | -11.48 | 0.23 | 28.3 | 470.694 | 6.4126 | 2 | 3 | 34 | 1 | 74.6 | 1 | 0 | 1 | 1 | 470.3396 | 0 | 0.8666667 | 1.9176 | 0.3919
11 | Preparation and antibacterial activity evaluation of 18-β-glycyrrhetinic acid loaded PLGA nanoparticles | 18b-Glycyrrhetinic Acid | 48 | 1 | 184 | -11.48 | 0.23 | 28.3 | 470.694 | 6.4126 | 2 | 3 | 34 | 1 | 74.6 | 1 | 0 | 1 | 1 | 470.3396 | 0 | 0.8666667 | 2.90637 | 0.4468
11 | Preparation and antibacterial activity evaluation of 18-β-glycyrrhetinic acid loaded PLGA nanoparticles | 18b-Glycyrrhetinic Acid | 48 | 1 | 184 | -11.48 | 0.23 | 28.3 | 470.694 | 6.4126 | 2 | 3 | 34 | 1 | 74.6 | 1 | 0 | 1 | 1 | 470.3396 | 0 | 0.8666667 | 4.01498 | 0.4941
11 | Preparation and antibacterial activity evaluation of 18-β-glycyrrhetinic acid loaded PLGA nanoparticles | 18b-Glycyrrhetinic Acid | 48 | 1 | 184 | -11.48 | 0.23 | 28.3 | 470.694 | 6.4126 | 2 | 3 | 34 | 1 | 74.6 | 1 | 0 | 1 | 1 | 470.3396 | 0 | 0.8666667 | 4.97378 | 0.538
11 | Preparation and antibacterial activity evaluation of 18-β-glycyrrhetinic acid loaded PLGA nanoparticles | 18b-Glycyrrhetinic Acid | 48 | 1 | 184 | -11.48 | 0.23 | 28.3 | 470.694 | 6.4126 | 2 | 3 | 34 | 1 | 74.6 | 1 | 0 | 1 | 1 | 470.3396 | 0 | 0.8666667 | 5.99251 | 0.565
11 | Preparation and antibacterial activity evaluation of 18-β-glycyrrhetinic acid loaded PLGA nanoparticles | 18b-Glycyrrhetinic Acid | 48 | 1 | 184 | -11.48 | 0.23 | 28.3 | 470.694 | 6.4126 | 2 | 3 | 34 | 1 | 74.6 | 1 | 0 | 1 | 1 | 470.3396 | 0 | 0.8666667 | 6.92135 | 0.5883
11 | Preparation and antibacterial activity evaluation of 18-β-glycyrrhetinic acid loaded PLGA nanoparticles | 18b-Glycyrrhetinic Acid | 48 | 1 | 184 | -11.48 | 0.23 | 28.3 | 470.694 | 6.4126 | 2 | 3 | 34 | 1 | 74.6 | 1 | 0 | 1 | 1 | 470.3396 | 0 | 0.8666667 | 8 | 0.6123
11 | Preparation and antibacterial activity evaluation of 18-β-glycyrrhetinic acid loaded PLGA nanoparticles | 18b-Glycyrrhetinic Acid | 48 | 1 | 184 | -11.48 | 0.23 | 28.3 | 470.694 | 6.4126 | 2 | 3 | 34 | 1 | 74.6 | 1 | 0 | 1 | 1 | 470.3396 | 0 | 0.8666667 | 8.98876 | 0.6359
11 | Preparation and antibacterial activity evaluation of 18-β-glycyrrhetinic acid loaded PLGA nanoparticles | 18b-Glycyrrhetinic Acid | 48 | 1 | 184 | -11.48 | 0.23 | 28.3 | 470.694 | 6.4126 | 2 | 3 | 34 | 1 | 74.6 | 1 | 0 | 1 | 1 | 470.3396 | 0 | 0.8666667 | 9.97753 | 0.6604
11 | Preparation and antibacterial activity evaluation of 18-β-glycyrrhetinic acid loaded PLGA nanoparticles | 18b-Glycyrrhetinic Acid | 48 | 1 | 184 | -11.48 | 0.23 | 28.3 | 470.694 | 6.4126 | 2 | 3 | 34 | 1 | 74.6 | 1 | 0 | 1 | 1 | 470.3396 | 0 | 0.8666667 | 25.04869 | 0.6838
11 | Preparation and antibacterial activity evaluation of 18-β-glycyrrhetinic acid loaded PLGA nanoparticles | 18b-Glycyrrhetinic Acid | 48 | 1 | 184 | -11.48 | 0.23 | 28.3 | 470.694 | 6.4126 | 2 | 3 | 34 | 1 | 74.6 | 1 | 0 | 1 | 1 | 470.3396 | 0 | 0.8666667 | 26.06742 | 0.714
11 | Preparation and antibacterial activity evaluation of 18-β-glycyrrhetinic acid loaded PLGA nanoparticles | 18b-Glycyrrhetinic Acid | 48 | 1 | 184 | -11.48 | 0.23 | 28.3 | 470.694 | 6.4126 | 2 | 3 | 34 | 1 | 74.6 | 1 | 0 | 1 | 1 | 470.3396 | 0 | 0.8666667 | 27.08614 | 0.7536
11 | Preparation and antibacterial activity evaluation of 18-β-glycyrrhetinic acid loaded PLGA nanoparticles | 18b-Glycyrrhetinic Acid | 48 | 1 | 184 | -11.48 | 0.23 | 28.3 | 470.694 | 6.4126 | 2 | 3 | 34 | 1 | 74.6 | 1 | 0 | 1 | 1 | 470.3396 | 0 | 0.8666667 | 28.01498 | 0.7835
11 | Preparation and antibacterial activity evaluation of 18-β-glycyrrhetinic acid loaded PLGA nanoparticles | 18b-Glycyrrhetinic Acid | 48 | 1 | 184 | -11.48 | 0.23 | 28.3 | 470.694 | 6.4126 | 2 | 3 | 34 | 1 | 74.6 | 1 | 0 | 1 | 1 | 470.3396 | 0 | 0.8666667 | 29.15356 | 0.8046
11 | Preparation and antibacterial activity evaluation of 18-β-glycyrrhetinic acid loaded PLGA nanoparticles | 18b-Glycyrrhetinic Acid | 48 | 1 | 184 | -11.48 | 0.23 | 28.3 | 470.694 | 6.4126 | 2 | 3 | 34 | 1 | 74.6 | 1 | 0 | 1 | 1 | 470.3396 | 0 | 0.8666667 | 30.14232 | 0.8139
11 | Preparation and antibacterial activity evaluation of 18-β-glycyrrhetinic acid loaded PLGA nanoparticles | 18b-Glycyrrhetinic Acid | 48 | 1 | 184 | -11.48 | 0.23 | 28.3 | 470.694 | 6.4126 | 2 | 3 | 34 | 1 | 74.6 | 1 | 0 | 1 | 1 | 470.3396 | 0 | 0.8666667 | 30.89139 | 0.8233
11 | Preparation and antibacterial activity evaluation of 18-β-glycyrrhetinic acid loaded PLGA nanoparticles | 18b-Glycyrrhetinic Acid | 48 | 1 | 184 | -11.48 | 0.23 | 28.3 | 470.694 | 6.4126 | 2 | 3 | 34 | 1 | 74.6 | 1 | 0 | 1 | 1 | 470.3396 | 0 | 0.8666667 | 49.52809 | 0.8325
11 | Preparation and antibacterial activity evaluation of 18-β-glycyrrhetinic acid loaded PLGA nanoparticles | 18b-Glycyrrhetinic Acid | 48 | 1 | 184 | -11.48 | 0.23 | 28.3 | 470.694 | 6.4126 | 2 | 3 | 34 | 1 | 74.6 | 1 | 0 | 1 | 1 | 470.3396 | 0 | 0.8666667 | 51.56554 | 0.8418
11 | Preparation and antibacterial activity evaluation of 18-β-glycyrrhetinic acid loaded PLGA nanoparticles | 18b-Glycyrrhetinic Acid | 48 | 1 | 184 | -11.48 | 0.23 | 28.3 | 470.694 | 6.4126 | 2 | 3 | 34 | 1 | 74.6 | 1 | 0 | 1 | 1 | 470.3396 | 0 | 0.8666667 | 52.49438 | 0.8515
11 | Preparation and antibacterial activity evaluation of 18-β-glycyrrhetinic acid loaded PLGA nanoparticles | 18b-Glycyrrhetinic Acid | 48 | 1 | 184 | -11.48 | 0.23 | 28.3 | 470.694 | 6.4126 | 2 | 3 | 34 | 1 | 74.6 | 1 | 0 | 1 | 1 | 470.3396 | 0 | 0.8666667 | 53.09363 | 0.8608
11 | Preparation and antibacterial activity evaluation of 18-β-glycyrrhetinic acid loaded PLGA nanoparticles | 18b-Glycyrrhetinic Acid | 48 | 1 | 184 | -11.48 | 0.23 | 28.3 | 470.694 | 6.4126 | 2 | 3 | 34 | 1 | 74.6 | 1 | 0 | 1 | 1 | 470.3396 | 0 | 0.8666667 | 68.10487 | 0.8714
11 | Preparation and antibacterial activity evaluation of 18-β-glycyrrhetinic acid loaded PLGA nanoparticles | 18b-Glycyrrhetinic Acid | 48 | 1 | 184 | -11.48 | 0.23 | 28.3 | 470.694 | 6.4126 | 2 | 3 | 34 | 1 | 74.6 | 1 | 0 | 1 | 1 | 470.3396 | 0 | 0.8666667 | 69.06367 | 0.8888
11 | Preparation and antibacterial activity evaluation of 18-β-glycyrrhetinic acid loaded PLGA nanoparticles | 18b-Glycyrrhetinic Acid | 48 | 1 | 184 | -11.48 | 0.23 | 28.3 | 470.694 | 6.4126 | 2 | 3 | 34 | 1 | 74.6 | 1 | 0 | 1 | 1 | 470.3396 | 0 | 0.8666667 | 69.96255 | 0.9112
11 | Preparation and antibacterial activity evaluation of 18-β-glycyrrhetinic acid loaded PLGA nanoparticles | 18b-Glycyrrhetinic Acid | 48 | 1 | 184 | -11.48 | 0.23 | 28.3 | 470.694 | 6.4126 | 2 | 3 | 34 | 1 | 74.6 | 1 | 0 | 1 | 1 | 470.3396 | 0 | 0.8666667 | 72.05993 | 0.9138
12 | Preparation and antibacterial activity evaluation of 18-β-glycyrrhetinic acid loaded PLGA nanoparticles | 18b-Glycyrrhetinic Acid | 48 | 1 | 204 | -15.32 | 0.14 | 44.7 | 470.694 | 6.4126 | 2 | 3 | 34 | 1 | 74.6 | 1 | 0 | 1 | 1 | 470.3396 | 0 | 0.8666667 | 0 | 0
12 | Preparation and antibacterial activity evaluation of 18-β-glycyrrhetinic acid loaded PLGA nanoparticles | 18b-Glycyrrhetinic Acid | 48 | 1 | 204 | -15.32 | 0.14 | 44.7 | 470.694 | 6.4126 | 2 | 3 | 34 | 1 | 74.6 | 1 | 0 | 1 | 1 | 470.3396 | 0 | 0.8666667 | 0.20974 | 0.030303
12 | Preparation and antibacterial activity evaluation of 18-β-glycyrrhetinic acid loaded PLGA nanoparticles | 18b-Glycyrrhetinic Acid | 48 | 1 | 204 | -15.32 | 0.14 | 44.7 | 470.694 | 6.4126 | 2 | 3 | 34 | 1 | 74.6 | 1 | 0 | 1 | 1 | 470.3396 | 0 | 0.8666667 | 0.41948 | 0.0815851
12 | Preparation and antibacterial activity evaluation of 18-β-glycyrrhetinic acid loaded PLGA nanoparticles | 18b-Glycyrrhetinic Acid | 48 | 1 | 204 | -15.32 | 0.14 | 44.7 | 470.694 | 6.4126 | 2 | 3 | 34 | 1 | 74.6 | 1 | 0 | 1 | 1 | 470.3396 | 0 | 0.8666667 | 0.62921 | 0.0926573
12 | Preparation and antibacterial activity evaluation of 18-β-glycyrrhetinic acid loaded PLGA nanoparticles | 18b-Glycyrrhetinic Acid | 48 | 1 | 204 | -15.32 | 0.14 | 44.7 | 470.694 | 6.4126 | 2 | 3 | 34 | 1 | 74.6 | 1 | 0 | 1 | 1 | 470.3396 | 0 | 0.8666667 | 0.92884 | 0.1072261
12 | Preparation and antibacterial activity evaluation of 18-β-glycyrrhetinic acid loaded PLGA nanoparticles | 18b-Glycyrrhetinic Acid | 48 | 1 | 204 | -15.32 | 0.14 | 44.7 | 470.694 | 6.4126 | 2 | 3 | 34 | 1 | 74.6 | 1 | 0 | 1 | 1 | 470.3396 | 0 | 0.8666667 | 1.49813 | 0.1282051
12 | Preparation and antibacterial activity evaluation of 18-β-glycyrrhetinic acid loaded PLGA nanoparticles | 18b-Glycyrrhetinic Acid | 48 | 1 | 204 | -15.32 | 0.14 | 44.7 | 470.694 | 6.4126 | 2 | 3 | 34 | 1 | 74.6 | 1 | 0 | 1 | 1 | 470.3396 | 0 | 0.8666667 | 1.9176 | 0.1480186
12 | Preparation and antibacterial activity evaluation of 18-β-glycyrrhetinic acid loaded PLGA nanoparticles | 18b-Glycyrrhetinic Acid | 48 | 1 | 204 | -15.32 | 0.14 | 44.7 | 470.694 | 6.4126 | 2 | 3 | 34 | 1 | 74.6 | 1 | 0 | 1 | 1 | 470.3396 | 0 | 0.8666667 | 2.93633 | 0.1596737
12 | Preparation and antibacterial activity evaluation of 18-β-glycyrrhetinic acid loaded PLGA nanoparticles | 18b-Glycyrrhetinic Acid | 48 | 1 | 204 | -15.32 | 0.14 | 44.7 | 470.694 | 6.4126 | 2 | 3 | 34 | 1 | 74.6 | 1 | 0 | 1 | 1 | 470.3396 | 0 | 0.8666667 | 3.98502 | 0.1701632
12 | Preparation and antibacterial activity evaluation of 18-β-glycyrrhetinic acid loaded PLGA nanoparticles | 18b-Glycyrrhetinic Acid | 48 | 1 | 204 | -15.32 | 0.14 | 44.7 | 470.694 | 6.4126 | 2 | 3 | 34 | 1 | 74.6 | 1 | 0 | 1 | 1 | 470.3396 | 0 | 0.8666667 | 5.03371 | 0.1923077
12 | Preparation and antibacterial activity evaluation of 18-β-glycyrrhetinic acid loaded PLGA nanoparticles | 18b-Glycyrrhetinic Acid | 48 | 1 | 204 | -15.32 | 0.14 | 44.7 | 470.694 | 6.4126 | 2 | 3 | 34 | 1 | 74.6 | 1 | 0 | 1 | 1 | 470.3396 | 0 | 0.8666667 | 5.96255 | 0.2068765
12 | Preparation and antibacterial activity evaluation of 18-β-glycyrrhetinic acid loaded PLGA nanoparticles | 18b-Glycyrrhetinic Acid | 48 | 1 | 204 | -15.32 | 0.14 | 44.7 | 470.694 | 6.4126 | 2 | 3 | 34 | 1 | 74.6 | 1 | 0 | 1 | 1 | 470.3396 | 0 | 0.8666667 | 7.0412 | 0.2307692
12 | Preparation and antibacterial activity evaluation of 18-β-glycyrrhetinic acid loaded PLGA nanoparticles | 18b-Glycyrrhetinic Acid | 48 | 1 | 204 | -15.32 | 0.14 | 44.7 | 470.694 | 6.4126 | 2 | 3 | 34 | 1 | 74.6 | 1 | 0 | 1 | 1 | 470.3396 | 0 | 0.8666667 | 7.85019 | 0.247669
12 | Preparation and antibacterial activity evaluation of 18-β-glycyrrhetinic acid loaded PLGA nanoparticles | 18b-Glycyrrhetinic Acid | 48 | 1 | 204 | -15.32 | 0.14 | 44.7 | 470.694 | 6.4126 | 2 | 3 | 34 | 1 | 74.6 | 1 | 0 | 1 | 1 | 470.3396 | 0 | 0.8666667 | 8.92884 | 0.2791375
12 | Preparation and antibacterial activity evaluation of 18-β-glycyrrhetinic acid loaded PLGA nanoparticles | 18b-Glycyrrhetinic Acid | 48 | 1 | 204 | -15.32 | 0.14 | 44.7 | 470.694 | 6.4126 | 2 | 3 | 34 | 1 | 74.6 | 1 | 0 | 1 | 1 | 470.3396 | 0 | 0.8666667 | 9.94757 | 0.284965
12 | Preparation and antibacterial activity evaluation of 18-β-glycyrrhetinic acid loaded PLGA nanoparticles | 18b-Glycyrrhetinic Acid | 48 | 1 | 204 | -15.32 | 0.14 | 44.7 | 470.694 | 6.4126 | 2 | 3 | 34 | 1 | 74.6 | 1 | 0 | 1 | 1 | 470.3396 | 0 | 0.8666667 | 25.07865 | 0.3461538
12 | Preparation and antibacterial activity evaluation of 18-β-glycyrrhetinic acid loaded PLGA nanoparticles | 18b-Glycyrrhetinic Acid | 48 | 1 | 204 | -15.32 | 0.14 | 44.7 | 470.694 | 6.4126 | 2 | 3 | 34 | 1 | 74.6 | 1 | 0 | 1 | 1 | 470.3396 | 0 | 0.8666667 | 26.00749 | 0.3554779
12 | Preparation and antibacterial activity evaluation of 18-β-glycyrrhetinic acid loaded PLGA nanoparticles | 18b-Glycyrrhetinic Acid | 48 | 1 | 204 | -15.32 | 0.14 | 44.7 | 470.694 | 6.4126 | 2 | 3 | 34 | 1 | 74.6 | 1 | 0 | 1 | 1 | 470.3396 | 0 | 0.8666667 | 26.99625 | 0.3706294
12 | Preparation and antibacterial activity evaluation of 18-β-glycyrrhetinic acid loaded PLGA nanoparticles | 18b-Glycyrrhetinic Acid | 48 | 1 | 204 | -15.32 | 0.14 | 44.7 | 470.694 | 6.4126 | 2 | 3 | 34 | 1 | 74.6 | 1 | 0 | 1 | 1 | 470.3396 | 0 | 0.8666667 | 28.07491 | 0.3898601
12 | Preparation and antibacterial activity evaluation of 18-β-glycyrrhetinic acid loaded PLGA nanoparticles | 18b-Glycyrrhetinic Acid | 48 | 1 | 204 | -15.32 | 0.14 | 44.7 | 470.694 | 6.4126 | 2 | 3 | 34 | 1 | 74.6 | 1 | 0 | 1 | 1 | 470.3396 | 0 | 0.8666667 | 29.06367 | 0.4038462
12 | Preparation and antibacterial activity evaluation of 18-β-glycyrrhetinic acid loaded PLGA nanoparticles | 18b-Glycyrrhetinic Acid | 48 | 1 | 204 | -15.32 | 0.14 | 44.7 | 470.694 | 6.4126 | 2 | 3 | 34 | 1 | 74.6 | 1 | 0 | 1 | 1 | 470.3396 | 0 | 0.8666667 | 30.0824 | 0.4096737
12 | Preparation and antibacterial activity evaluation of 18-β-glycyrrhetinic acid loaded PLGA nanoparticles | 18b-Glycyrrhetinic Acid | 48 | 1 | 204 | -15.32 | 0.14 | 44.7 | 470.694 | 6.4126 | 2 | 3 | 34 | 1 | 74.6 | 1 | 0 | 1 | 1 | 470.3396 | 0 | 0.8666667 | 30.95131 | 0.4125874
12 | Preparation and antibacterial activity evaluation of 18-β-glycyrrhetinic acid loaded PLGA nanoparticles | 18b-Glycyrrhetinic Acid | 48 | 1 | 204 | -15.32 | 0.14 | 44.7 | 470.694 | 6.4126 | 2 | 3 | 34 | 1 | 74.6 | 1 | 0 | 1 | 1 | 470.3396 | 0 | 0.8666667 | 49.4382 | 0.4452214
12 | Preparation and antibacterial activity evaluation of 18-β-glycyrrhetinic acid loaded PLGA nanoparticles | 18b-Glycyrrhetinic Acid | 48 | 1 | 204 | -15.32 | 0.14 | 44.7 | 470.694 | 6.4126 | 2 | 3 | 34 | 1 | 74.6 | 1 | 0 | 1 | 1 | 470.3396 | 0 | 0.8666667 | 51.50562 | 0.451049
13 | Trans-blood brain barrier delivery of dopamine-loaded nanoparticles reverses functional deficits in parkinsonian rats | Dopamine | 45 | 1 | 119.7 | -2.66 | 0.104 | 35.55 | 153.181 | 0.599 | 3 | 3 | 11 | 2 | 66.48 | 1 | 1 | 1 | 1 | 153.079 | 1 | 0.25 | 0 | 0
13 | Trans-blood brain barrier delivery of dopamine-loaded nanoparticles reverses functional deficits in parkinsonian rats | Dopamine | 45 | 1 | 119.7 | -2.66 | 0.104 | 35.55 | 153.181 | 0.599 | 3 | 3 | 11 | 2 | 66.48 | 1 | 1 | 1 | 1 | 153.079 | 1 | 0.25 | 0.99103 | 0.2025
13 | Trans-blood brain barrier delivery of dopamine-loaded nanoparticles reverses functional deficits in parkinsonian rats | Dopamine | 45 | 1 | 119.7 | -2.66 | 0.104 | 35.55 | 153.181 | 0.599 | 3 | 3 | 11 | 2 | 66.48 | 1 | 1 | 1 | 1 | 153.079 | 1 | 0.25 | 1.96349 | 0.29625
13 | Trans-blood brain barrier delivery of dopamine-loaded nanoparticles reverses functional deficits in parkinsonian rats | Dopamine | 45 | 1 | 119.7 | -2.66 | 0.104 | 35.55 | 153.181 | 0.599 | 3 | 3 | 11 | 2 | 66.48 | 1 | 1 | 1 | 1 | 153.079 | 1 | 0.25 | 2.92592 | 0.33125
13 | Trans-blood brain barrier delivery of dopamine-loaded nanoparticles reverses functional deficits in parkinsonian rats | Dopamine | 45 | 1 | 119.7 | -2.66 | 0.104 | 35.55 | 153.181 | 0.599 | 3 | 3 | 11 | 2 | 66.48 | 1 | 1 | 1 | 1 | 153.079 | 1 | 0.25 | 5.11657 | 0.3575
13 | Trans-blood brain barrier delivery of dopamine-loaded nanoparticles reverses functional deficits in parkinsonian rats | Dopamine | 45 | 1 | 119.7 | -2.66 | 0.104 | 35.55 | 153.181 | 0.599 | 3 | 3 | 11 | 2 | 66.48 | 1 | 1 | 1 | 1 | 153.079 | 1 | 0.25 | 6.75982 | 0.37875
13 | Trans-blood brain barrier delivery of dopamine-loaded nanoparticles reverses functional deficits in parkinsonian rats | Dopamine | 45 | 1 | 119.7 | -2.66 | 0.104 | 35.55 | 153.181 | 0.599 | 3 | 3 | 11 | 2 | 66.48 | 1 | 1 | 1 | 1 | 153.079 | 1 | 0.25 | 7.71819 | 0.39
13 | Trans-blood brain barrier delivery of dopamine-loaded nanoparticles reverses functional deficits in parkinsonian rats | Dopamine | 45 | 1 | 119.7 | -2.66 | 0.104 | 35.55 | 153.181 | 0.599 | 3 | 3 | 11 | 2 | 66.48 | 1 | 1 | 1 | 1 | 153.079 | 1 | 0.25 | 8.95047 | 0.405
13 | Trans-blood brain barrier delivery of dopamine-loaded nanoparticles reverses functional deficits in parkinsonian rats | Dopamine | 45 | 1 | 119.7 | -2.66 | 0.104 | 35.55 | 153.181 | 0.599 | 3 | 3 | 11 | 2 | 66.48 | 1 | 1 | 1 | 1 | 153.079 | 1 | 0.25 | 23.99253 | 0.47625
13 | Trans-blood brain barrier delivery of dopamine-loaded nanoparticles reverses functional deficits in parkinsonian rats | Dopamine | 45 | 1 | 119.7 | -2.66 | 0.104 | 35.55 | 153.181 | 0.599 | 3 | 3 | 11 | 2 | 66.48 | 1 | 1 | 1 | 1 | 153.079 | 1 | 0.25 | 28.0933 | 0.48625
13 | Trans-blood brain barrier delivery of dopamine-loaded nanoparticles reverses functional deficits in parkinsonian rats | Dopamine | 45 | 1 | 119.7 | -2.66 | 0.104 | 35.55 | 153.181 | 0.599 | 3 | 3 | 11 | 2 | 66.48 | 1 | 1 | 1 | 1 | 153.079 | 1 | 0.25 | 32.0602 | 0.5125
13 | Trans-blood brain barrier delivery of dopamine-loaded nanoparticles reverses functional deficits in parkinsonian rats | Dopamine | 45 | 1 | 119.7 | -2.66 | 0.104 | 35.55 | 153.181 | 0.599 | 3 | 3 | 11 | 2 | 66.48 | 1 | 1 | 1 | 1 | 153.079 | 1 | 0.25 | 47.91097 | 0.51875
13 | Trans-blood brain barrier delivery of dopamine-loaded nanoparticles reverses functional deficits in parkinsonian rats | Dopamine | 45 | 1 | 119.7 | -2.66 | 0.104 | 35.55 | 153.181 | 0.599 | 3 | 3 | 11 | 2 | 66.48 | 1 | 1 | 1 | 1 | 153.079 | 1 | 0.25 | 56.92891 | 0.51875
13 | Trans-blood brain barrier delivery of dopamine-loaded nanoparticles reverses functional deficits in parkinsonian rats | Dopamine | 45 | 1 | 119.7 | -2.66 | 0.104 | 35.55 | 153.181 | 0.599 | 3 | 3 | 11 | 2 | 66.48 | 1 | 1 | 1 | 1 | 153.079 | 1 | 0.25 | 71.96349 | 0.54625
13 | Trans-blood brain barrier delivery of dopamine-loaded nanoparticles reverses functional deficits in parkinsonian rats | Dopamine | 45 | 1 | 119.7 | -2.66 | 0.104 | 35.55 | 153.181 | 0.599 | 3 | 3 | 11 | 2 | 66.48 | 1 | 1 | 1 | 1 | 153.079 | 1 | 0.25 | 96.01644 | 0.57625
13 | Trans-blood brain barrier delivery of dopamine-loaded nanoparticles reverses functional deficits in parkinsonian rats | Dopamine | 45 | 1 | 119.7 | -2.66 | 0.104 | 35.55 | 153.181 | 0.599 | 3 | 3 | 11 | 2 | 66.48 | 1 | 1 | 1 | 1 | 153.079 | 1 | 0.25 | 120.06789 | 0.5975
13 | Trans-blood brain barrier delivery of dopamine-loaded nanoparticles reverses functional deficits in parkinsonian rats | Dopamine | 45 | 1 | 119.7 | -2.66 | 0.104 | 35.55 | 153.181 | 0.599 | 3 | 3 | 11 | 2 | 66.48 | 1 | 1 | 1 | 1 | 153.079 | 1 | 0.25 | 144.11721 | 0.60625
15 | Polymer assisted entrapment of netilmicin in PLGA nanoparticles for sustained antibacterial activity | Netilmicin | 17 | 1 | 140.83 | -23.45 | 0.13 | 93.23 | 475.587 | -3.2007 | 8 | 12 | 33 | 8 | 199.73 | 1 | 1 | 0 | 0 | 475.3006 | 0 | 0.9047619 | 0 | 0
15 | Polymer assisted entrapment of netilmicin in PLGA nanoparticles for sustained antibacterial activity | Netilmicin | 17 | 1 | 140.83 | -23.45 | 0.13 | 93.23 | 475.587 | -3.2007 | 8 | 12 | 33 | 8 | 199.73 | 1 | 1 | 0 | 0 | 475.3006 | 0 | 0.9047619 | 0.73142 | 0.0513165
15 | Polymer assisted entrapment of netilmicin in PLGA nanoparticles for sustained antibacterial activity | Netilmicin | 17 | 1 | 140.83 | -23.45 | 0.13 | 93.23 | 475.587 | -3.2007 | 8 | 12 | 33 | 8 | 199.73 | 1 | 1 | 0 | 0 | 475.3006 | 0 | 0.9047619 | 1.32603 | 0.0738561
15 | Polymer assisted entrapment of netilmicin in PLGA nanoparticles for sustained antibacterial activity | Netilmicin | 17 | 1 | 140.83 | -23.45 | 0.13 | 93.23 | 475.587 | -3.2007 | 8 | 12 | 33 | 8 | 199.73 | 1 | 1 | 0 | 0 | 475.3006 | 0 | 0.9047619 | 2.38502 | 0.0987919
15 | Polymer assisted entrapment of netilmicin in PLGA nanoparticles for sustained antibacterial activity | Netilmicin | 17 | 1 | 140.83 | -23.45 | 0.13 | 93.23 | 475.587 | -3.2007 | 8 | 12 | 33 | 8 | 199.73 | 1 | 1 | 0 | 0 | 475.3006 | 0 | 0.9047619 | 3.09424 | 0.1198922
15 | Polymer assisted entrapment of netilmicin in PLGA nanoparticles for sustained antibacterial activity | Netilmicin | 17 | 1 | 140.83 | -23.45 | 0.13 | 93.23 | 475.587 | -3.2007 | 8 | 12 | 33 | 8 | 199.73 | 1 | 1 | 0 | 0 | 475.3006 | 0 | 0.9047619 | 4.26439 | 0.1385925
15 | Polymer assisted entrapment of netilmicin in PLGA nanoparticles for sustained antibacterial activity | Netilmicin | 17 | 1 | 140.83 | -23.45 | 0.13 | 93.23 | 475.587 | -3.2007 | 8 | 12 | 33 | 8 | 199.73 | 1 | 1 | 0 | 0 | 475.3006 | 0 | 0.9047619 | 6.36157 | 0.1596873
15 | Polymer assisted entrapment of netilmicin in PLGA nanoparticles for sustained antibacterial activity | Netilmicin | 17 | 1 | 140.83 | -23.45 | 0.13 | 93.23 | 475.587 | -3.2007 | 8 | 12 | 33 | 8 | 199.73 | 1 | 1 | 0 | 0 | 475.3006 | 0 | 0.9047619 | 8.34135 | 0.1783844
15 | Polymer assisted entrapment of netilmicin in PLGA nanoparticles for sustained antibacterial activity | Netilmicin | 17 | 1 | 140.83 | -23.45 | 0.13 | 93.23 | 475.587 | -3.2007 | 8 | 12 | 33 | 8 | 199.73 | 1 | 1 | 0 | 0 | 475.3006 | 0 | 0.9047619 | 12.42143 | 0.2224928
15 | Polymer assisted entrapment of netilmicin in PLGA nanoparticles for sustained antibacterial activity | Netilmicin | 17 | 1 | 140.83 | -23.45 | 0.13 | 93.23 | 475.587 | -3.2007 | 8 | 12 | 33 | 8 | 199.73 | 1 | 1 | 0 | 0 | 475.3006 | 0 | 0.9047619 | 24.35059 | 0.2445075
15 | Polymer assisted entrapment of netilmicin in PLGA nanoparticles for sustained antibacterial activity | Netilmicin | 17 | 1 | 140.83 | -23.45 | 0.13 | 93.23 | 475.587 | -3.2007 | 8 | 12 | 33 | 8 | 199.73 | 1 | 1 | 0 | 0 | 475.3006 | 0 | 0.9047619 | 48.46001 | 0.3158739
15 | Polymer assisted entrapment of netilmicin in PLGA nanoparticles for sustained antibacterial activity | Netilmicin | 17 | 1 | 140.83 | -23.45 | 0.13 | 93.23 | 475.587 | -3.2007 | 8 | 12 | 33 | 8 | 199.73 | 1 | 1 | 0 | 0 | 475.3006 | 0 | 0.9047619 | 72.34643 | 0.3987521
15 | Polymer assisted entrapment of netilmicin in PLGA nanoparticles for sustained antibacterial activity | Netilmicin | 17 | 1 | 140.83 | -23.45 | 0.13 | 93.23 | 475.587 | -3.2007 | 8 | 12 | 33 | 8 | 199.73 | 1 | 1 | 0 | 0 | 475.3006 | 0 | 0.9047619 | 96.22072 | 0.4648437
15 | Polymer assisted entrapment of netilmicin in PLGA nanoparticles for sustained antibacterial activity | Netilmicin | 17 | 1 | 140.83 | -23.45 | 0.13 | 93.23 | 475.587 | -3.2007 | 8 | 12 | 33 | 8 | 199.73 | 1 | 1 | 0 | 0 | 475.3006 | 0 | 0.9047619 | 120.54413 | 0.5122285
15 | Polymer assisted entrapment of netilmicin in PLGA nanoparticles for sustained antibacterial activity | Netilmicin | 17 | 1 | 140.83 | -23.45 | 0.13 | 93.23 | 475.587 | -3.2007 | 8 | 12 | 33 | 8 | 199.73 | 1 | 1 | 0 | 0 | 475.3006 | 0 | 0.9047619 | 144.51778 | 0.5557778
15 | Polymer assisted entrapment of netilmicin in PLGA nanoparticles for sustained antibacterial activity | Netilmicin | 17 | 1 | 140.83 | -23.45 | 0.13 | 93.23 | 475.587 | -3.2007 | 8 | 12 | 33 | 8 | 199.73 | 1 | 1 | 0 | 0 | 475.3006 | 0 | 0.9047619 | 168.49143 | 0.599327
15 | Polymer assisted entrapment of netilmicin in PLGA nanoparticles for sustained antibacterial activity | Netilmicin | 17 | 1 | 140.83 | -23.45 | 0.13 | 93.23 | 475.587 | -3.2007 | 8 | 12 | 33 | 8 | 199.73 | 1 | 1 | 0 | 0 | 475.3006 | 0 | 0.9047619 | 192.58039 | 0.6423962
15 | Polymer assisted entrapment of netilmicin in PLGA nanoparticles for sustained antibacterial activity | Netilmicin | 17 | 1 | 140.83 | -23.45 | 0.13 | 93.23 | 475.587 | -3.2007 | 8 | 12 | 33 | 8 | 199.73 | 1 | 1 | 0 | 0 | 475.3006 | 0 | 0.9047619 | 240.501 | 0.6925644
16 | Efficacy of piroxicam plus cisplatin-loaded PLGA nanoparticles in inducing apoptosis in mesothelioma cells | Cisplatin | 37.5 | 1 | 197 | -20.2 | 0.042 | 47 | 300.046 | 1.7005 | 2 | 2 | 5 | 0 | 70 | 1 | 1 | 1 | 1 | 298.9556 | 0 | 0 | 0 | 0
16 | Efficacy of piroxicam plus cisplatin-loaded PLGA nanoparticles in inducing apoptosis in mesothelioma cells | Cisplatin | 37.5 | 1 | 197 | -20.2 | 0.042 | 47 | 300.046 | 1.7005 | 2 | 2 | 5 | 0 | 70 | 1 | 1 | 1 | 1 | 298.9556 | 0 | 0 | 2.0124 | 0.0050125
16 | Efficacy of piroxicam plus cisplatin-loaded PLGA nanoparticles in inducing apoptosis in mesothelioma cells | Cisplatin | 37.5 | 1 | 197 | -20.2 | 0.042 | 47 | 300.046 | 1.7005 | 2 | 2 | 5 | 0 | 70 | 1 | 1 | 1 | 1 | 298.9556 | 0 | 0 | 2.67257 | 0.3749373
16 | Efficacy of piroxicam plus cisplatin-loaded PLGA nanoparticles in inducing apoptosis in mesothelioma cells | Cisplatin | 37.5 | 1 | 197 | -20.2 | 0.042 | 47 | 300.046 | 1.7005 | 2 | 2 | 5 | 0 | 70 | 1 | 1 | 1 | 1 | 298.9556 | 0 | 0 | 3.35541 | 0.4125313
16 | Efficacy of piroxicam plus cisplatin-loaded PLGA nanoparticles in inducing apoptosis in mesothelioma cells | Cisplatin | 37.5 | 1 | 197 | -20.2 | 0.042 | 47 | 300.046 | 1.7005 | 2 | 2 | 5 | 0 | 70 | 1 | 1 | 1 | 1 | 298.9556 | 0 | 0 | 5.37873 | 0.4501253
16 | Efficacy of piroxicam plus cisplatin-loaded PLGA nanoparticles in inducing apoptosis in mesothelioma cells | Cisplatin | 37.5 | 1 | 197 | -20.2 | 0.042 | 47 | 300.046 | 1.7005 | 2 | 2 | 5 | 0 | 70 | 1 | 1 | 1 | 1 | 298.9556 | 0 | 0 | 6.19612 | 0.4892231
16 | Efficacy of piroxicam plus cisplatin-loaded PLGA nanoparticles in inducing apoptosis in mesothelioma cells | Cisplatin | 37.5 | 1 | 197 | -20.2 | 0.042 | 47 | 300.046 | 1.7005 | 2 | 2 | 5 | 0 | 70 | 1 | 1 | 1 | 1 | 298.9556 | 0 | 0 | 6.61288 | 0.5328321
16 | Efficacy of piroxicam plus cisplatin-loaded PLGA nanoparticles in inducing apoptosis in mesothelioma cells | Cisplatin | 37.5 | 1 | 197 | -20.2 | 0.042 | 47 | 300.046 | 1.7005 | 2 | 2 | 5 | 0 | 70 | 1 | 1 | 1 | 1 | 298.9556 | 0 | 0 | 26.18695 | 0.5418546
16 | Efficacy of piroxicam plus cisplatin-loaded PLGA nanoparticles in inducing apoptosis in mesothelioma cells | Cisplatin | 37.5 | 1 | 197 | -20.2 | 0.042 | 47 | 300.046 | 1.7005 | 2 | 2 | 5 | 0 | 70 | 1 | 1 | 1 | 1 | 298.9556 | 0 | 0 | 49.78885 | 0.5699248
16 | Efficacy of piroxicam plus cisplatin-loaded PLGA nanoparticles in inducing apoptosis in mesothelioma cells | Cisplatin | 37.5 | 1 | 197 | -20.2 | 0.042 | 47 | 300.046 | 1.7005 | 2 | 2 | 5 | 0 | 70 | 1 | 1 | 1 | 1 | 298.9556 | 0 | 0 | 73.93702 | 0.6280702
16 | Efficacy of piroxicam plus cisplatin-loaded PLGA nanoparticles in inducing apoptosis in mesothelioma cells | Cisplatin | 37.5 | 1 | 197 | -20.2 | 0.042 | 47 | 300.046 | 1.7005 | 2 | 2 | 5 | 0 | 70 | 1 | 1 | 1 | 1 | 298.9556 | 0 | 0 | 97.55857 | 0.714787
16 | Efficacy of piroxicam plus cisplatin-loaded PLGA nanoparticles in inducing apoptosis in mesothelioma cells | Cisplatin | 37.5 | 1 | 197 | -20.2 | 0.042 | 47 | 300.046 | 1.7005 | 2 | 2 | 5 | 0 | 70 | 1 | 1 | 1 | 1 | 298.9556 | 0 | 0 | 169.55005 | 0.7373434
16 | Efficacy of piroxicam plus cisplatin-loaded PLGA nanoparticles in inducing apoptosis in mesothelioma cells | Cisplatin | 37.5 | 1 | 197 | -20.2 | 0.042 | 47 | 300.046 | 1.7005 | 2 | 2 | 5 | 0 | 70 | 1 | 1 | 1 | 1 | 298.9556 | 0 | 0 | 193.96245 | 0.7839599
16 | Efficacy of piroxicam plus cisplatin-loaded PLGA nanoparticles in inducing apoptosis in mesothelioma cells | Cisplatin | 37.5 | 1 | 197 | -20.2 | 0.042 | 47 | 300.046 | 1.7005 | 2 | 2 | 5 | 0 | 70 | 1 | 1 | 1 | 1 | 298.9556 | 0 | 0 | 241.8239 | 0.8025063
16 | Efficacy of piroxicam plus cisplatin-loaded PLGA nanoparticles in inducing apoptosis in mesothelioma cells | Cisplatin | 37.5 | 1 | 197 | -20.2 | 0.042 | 47 | 300.046 | 1.7005 | 2 | 2 | 5 | 0 | 70 | 1 | 1 | 1 | 1 | 298.9556 | 0 | 0 | 266.23093 | 0.8330827
16 | Efficacy of piroxicam plus cisplatin-loaded PLGA nanoparticles in inducing apoptosis in mesothelioma cells | Cisplatin | 37.5 | 1 | 197 | -20.2 | 0.042 | 47 | 300.046 | 1.7005 | 2 | 2 | 5 | 0 | 70 | 1 | 1 | 1 | 1 | 298.9556 | 0 | 0 | 338.3509 | 0.8390977
17 | Preparation and in vitro evaluation of thienorphine loaded PLGA nanoparticles | Thienorphine | 15 | 1 | 118.5 | -2.01 | 0.2 | 43.65 | 521.723 | 5.062 | 2 | 6 | 37 | 7 | 62.16 | 0 | 0 | 1 | 1 | 521.26 | 2 | 0.6774194 | 0 | 0
17 | Preparation and in vitro evaluation of thienorphine loaded PLGA nanoparticles | Thienorphine | 15 | 1 | 118.5 | -2.01 | 0.2 | 43.65 | 521.723 | 5.062 | 2 | 6 | 37 | 7 | 62.16 | 0 | 0 | 1 | 1 | 521.26 | 2 | 0.6774194 | 0.5 | 0.240752
17 | Preparation and in vitro evaluation of thienorphine loaded PLGA nanoparticles | Thienorphine | 15 | 1 | 118.5 | -2.01 | 0.2 | 43.65 | 521.723 | 5.062 | 2 | 6 | 37 | 7 | 62.16 | 0 | 0 | 1 | 1 | 521.26 | 2 | 0.6774194 | 1 | 0.356113
17 | Preparation and in vitro evaluation of thienorphine loaded PLGA nanoparticles | Thienorphine | 15 | 1 | 118.5 | -2.01 | 0.2 | 43.65 | 521.723 | 5.062 | 2 | 6 | 37 | 7 | 62.16 | 0 | 0 | 1 | 1 | 521.26 | 2 | 0.6774194 | 2 | 0.451411
17 | Preparation and in vitro evaluation of thienorphine loaded PLGA nanoparticles | Thienorphine | 15 | 1 | 118.5 | -2.01 | 0.2 | 43.65 | 521.723 | 5.062 | 2 | 6 | 37 | 7 | 62.16 | 0 | 0 | 1 | 1 | 521.26 | 2 | 0.6774194 | 3 | 0.561755
17 | Preparation and in vitro evaluation of thienorphine loaded PLGA nanoparticles | Thienorphine | 15 | 1 | 118.5 | -2.01 | 0.2 | 43.65 | 521.723 | 5.062 | 2 | 6 | 37 | 7 | 62.16 | 0 | 0 | 1 | 1 | 521.26 | 2 | 0.6774194 | 5 | 0.657053
17 | Preparation and in vitro evaluation of thienorphine loaded PLGA nanoparticles | Thienorphine | 15 | 1 | 118.5 | -2.01 | 0.2 | 43.65 | 521.723 | 5.062 | 2 | 6 | 37 | 7 | 62.16 | 0 | 0 | 1 | 1 | 521.26 | 2 | 0.6774194 | 7 | 0.70721
17 | Preparation and in vitro evaluation of thienorphine loaded PLGA nanoparticles | Thienorphine | 15 | 1 | 118.5 | -2.01 | 0.2 | 43.65 | 521.723 | 5.062 | 2 | 6 | 37 | 7 | 62.16 | 0 | 0 | 1 | 1 | 521.26 | 2 | 0.6774194 | 10 | 0.779937
17 | Preparation and in vitro evaluation of thienorphine loaded PLGA nanoparticles | Thienorphine | 15 | 1 | 118.5 | -2.01 | 0.2 | 43.65 | 521.723 | 5.062 | 2 | 6 | 37 | 7 | 62.16 | 0 | 0 | 1 | 1 | 521.26 | 2 | 0.6774194 | 12 | 0.815047
18 | Repair of spinal cord injury by inhibition of astrocyte growth and inflammatory factor synthesis through local delivery of flavopiridol in PLGA nanoparticles | Flavopiridol | 32.26399 | 1 | 247 | -15.96311 | 0.682881 | 69.17868 | 401.846 | 3.3046 | 3 | 6 | 28 | 2 | 94.14 | 1 | 1 | 1 | 1 | 401.103 | 3 | 0.2857143 | 0 | 0
18 | Repair of spinal cord injury by inhibition of astrocyte growth and inflammatory factor synthesis through local delivery of flavopiridol in PLGA nanoparticles | Flavopiridol | 32.26399 | 1 | 247 | -15.96311 | 0.682881 | 69.17868 | 401.846 | 3.3046 | 3 | 6 | 28 | 2 | 94.14 | 1 | 1 | 1 | 1 | 401.103 | 3 | 0.2857143 | 2 | 0.0676329
18 | Repair of spinal cord injury by inhibition of astrocyte growth and inflammatory factor synthesis through local delivery of flavopiridol in PLGA nanoparticles | Flavopiridol | 32.26399 | 1 | 247 | -15.96311 | 0.682881 | 69.17868 | 401.846 | 3.3046 | 3 | 6 | 28 | 2 | 94.14 | 1 | 1 | 1 | 1 | 401.103 | 3 | 0.2857143 | 4 | 0.0869565
18 | Repair of spinal cord injury by inhibition of astrocyte growth and inflammatory factor synthesis through local delivery of flavopiridol in PLGA nanoparticles | Flavopiridol | 32.26399 | 1 | 247 | -15.96311 | 0.682881 | 69.17868 | 401.846 | 3.3046 | 3 | 6 | 28 | 2 | 94.14 | 1 | 1 | 1 | 1 | 401.103 | 3 | 0.2857143 | 6 | 0.144928
18 | Repair of spinal cord injury by inhibition of astrocyte growth and inflammatory factor synthesis through local delivery of flavopiridol in PLGA nanoparticles | Flavopiridol | 32.26399 | 1 | 247 | -15.96311 | 0.682881 | 69.17868 | 401.846 | 3.3046 | 3 | 6 | 28 | 2 | 94.14 | 1 | 1 | 1 | 1 | 401.103 | 3 | 0.2857143 | 8 | 0.173913
18 | Repair of spinal cord injury by inhibition of astrocyte growth and inflammatory factor synthesis through local delivery of flavopiridol in PLGA nanoparticles | Flavopiridol | 32.26399 | 1 | 247 | -15.96311 | 0.682881 | 69.17868 | 401.846 | 3.3046 | 3 | 6 | 28 | 2 | 94.14 | 1 | 1 | 1 | 1 | 401.103 | 3 | 0.2857143 | 12 | 0.193237
18 | Repair of spinal cord injury by inhibition of astrocyte growth and inflammatory factor synthesis through local delivery of flavopiridol in PLGA nanoparticles | Flavopiridol | 32.26399 | 1 | 247 | -15.96311 | 0.682881 | 69.17868 | 401.846 | 3.3046 | 3 | 6 | 28 | 2 | 94.14 | 1 | 1 | 1 | 1 | 401.103 | 3 | 0.2857143 | 24 | 0.463768
18 | Repair of spinal cord injury by inhibition of astrocyte growth and inflammatory factor synthesis through local delivery of flavopiridol in PLGA nanoparticles | Flavopiridol | 32.26399 | 1 | 247 | -15.96311 | 0.682881 | 69.17868 | 401.846 | 3.3046 | 3 | 6 | 28 | 2 | 94.14 | 1 | 1 | 1 | 1 | 401.103 | 3 | 0.2857143 | 48 | 0.830918
18 | Repair of spinal cord injury by inhibition of astrocyte growth and inflammatory factor synthesis through local delivery of flavopiridol in PLGA nanoparticles | Flavopiridol | 32.26399 | 1 | 247 | -15.96311 | 0.682881 | 69.17868 | 401.846 | 3.3046 | 3 | 6 | 28 | 2 | 94.14 | 1 | 1 | 1 | 1 | 401.103 | 3 | 0.2857143 | 72 | 0.917874
19 | Enhanced bioavailability and intestinal uptake of Gemcitabine HCl loaded PLGA nanoparticles after oral delivery | Gemcitabine | 9.7 | 1 | 166.68 | -20.6 | 0.05 | 56.39 | 263.2 | -1.2886 | 3 | 7 | 18 | 2 | 110.6 | 1 | 1 | 1 | 1 | 263.0718 | 1 | 0.5555556 | 0 | 0
19 | Enhanced bioavailability and intestinal uptake of Gemcitabine HCl loaded PLGA nanoparticles after oral delivery | Gemcitabine | 9.7 | 1 | 166.68 | -20.6 | 0.05 | 56.39 | 263.2 | -1.2886 | 3 | 7 | 18 | 2 | 110.6 | 1 | 1 | 1 | 1 | 263.0718 | 1 | 0.5555556 | 1.2 | 0.160105
19 | Enhanced bioavailability and intestinal uptake of Gemcitabine HCl loaded PLGA nanoparticles after oral delivery | Gemcitabine | 9.7 | 1 | 166.68 | -20.6 | 0.05 | 56.39 | 263.2 | -1.2886 | 3 | 7 | 18 | 2 | 110.6 | 1 | 1 | 1 | 1 | 263.0718 | 1 | 0.5555556 | 2 | 0.217848
19 | Enhanced bioavailability and intestinal uptake of Gemcitabine HCl loaded PLGA nanoparticles after oral delivery | Gemcitabine | 9.7 | 1 | 166.68 | -20.6 | 0.05 | 56.39 | 263.2 | -1.2886 | 3 | 7 | 18 | 2 | 110.6 | 1 | 1 | 1 | 1 | 263.0718 | 1 | 0.5555556 | 4 | 0.259843
19 | Enhanced bioavailability and intestinal uptake of Gemcitabine HCl loaded PLGA nanoparticles after oral delivery | Gemcitabine | 9.7 | 1 | 166.68 | -20.6 | 0.05 | 56.39 | 263.2 | -1.2886 | 3 | 7 | 18 | 2 | 110.6 | 1 | 1 | 1 | 1 | 263.0718 | 1 | 0.5555556 | 6 | 0.325459
19 | Enhanced bioavailability and intestinal uptake of Gemcitabine HCl loaded PLGA nanoparticles after oral delivery | Gemcitabine | 9.7 | 1 | 166.68 | -20.6 | 0.05 | 56.39 | 263.2 | -1.2886 | 3 | 7 | 18 | 2 | 110.6 | 1 | 1 | 1 | 1 | 263.0718 | 1 | 0.5555556 | 8 | 0.380577
19 | Enhanced bioavailability and intestinal uptake of Gemcitabine HCl loaded PLGA nanoparticles after oral delivery | Gemcitabine | 9.7 | 1 | 166.68 | -20.6 | 0.05 | 56.39 | 263.2 | -1.2886 | 3 | 7 | 18 | 2 | 110.6 | 1 | 1 | 1 | 1 | 263.0718 | 1 | 0.5555556 | 12 | 0.422572
19 | Enhanced bioavailability and intestinal uptake of Gemcitabine HCl loaded PLGA nanoparticles after oral delivery | Gemcitabine | 9.7 | 1 | 166.68 | -20.6 | 0.05 | 56.39 | 263.2 | -1.2886 | 3 | 7 | 18 | 2 | 110.6 | 1 | 1 | 1 | 1 | 263.0718 | 1 | 0.5555556 | 24 | 0.566929
19 | Enhanced bioavailability and intestinal uptake of Gemcitabine HCl loaded PLGA nanoparticles after oral delivery | Gemcitabine | 9.7 | 1 | 166.68 | -20.6 | 0.05 | 56.39 | 263.2 | -1.2886 | 3 | 7 | 18 | 2 | 110.6 | 1 | 1 | 1 | 1 | 263.0718 | 1 | 0.5555556 | 48 | 0.698163
19 | Enhanced bioavailability and intestinal uptake of Gemcitabine HCl loaded PLGA nanoparticles after oral delivery | Gemcitabine | 9.7 | 1 | 166.68 | -20.6 | 0.05 | 56.39 | 263.2 | -1.2886 | 3 | 7 | 18 | 2 | 110.6 | 1 | 1 | 1 | 1 | 263.0718 | 1 | 0.5555556 | 72 | 0.769029
19 | Enhanced bioavailability and intestinal uptake of Gemcitabine HCl loaded PLGA nanoparticles after oral delivery | Gemcitabine | 9.7 | 1 | 166.68 | -20.6 | 0.05 | 56.39 | 263.2 | -1.2886 | 3 | 7 | 18 | 2 | 110.6 | 1 | 1 | 1 | 1 | 263.0718 | 1 | 0.5555556 | 96 | 0.892388
19 | Enhanced bioavailability and intestinal uptake of Gemcitabine HCl loaded PLGA nanoparticles after oral delivery | Gemcitabine | 9.7 | 1 | 166.68 | -20.6 | 0.05 | 56.39 | 263.2 | -1.2886 | 3 | 7 | 18 | 2 | 110.6 | 1 | 1 | 1 | 1 | 263.0718 | 1 | 0.5555556 | 120 | 0.981627
20 | Antiproliferative effect of ASC-J9 delivered by PLGA nanoparticles against estrogen-dependent breast cancer cells | ASC-J9 | 52.5 | 1 | 145.6 | -18.7 | 0.115 | 65 | 396.439 | 4.4586 | 1 | 6 | 29 | 9 | 74.22 | 1 | 1 | 1 | 1 | 396.1573 | 2 | 0.173913 | 0 | 0
20 | Antiproliferative effect of ASC-J9 delivered by PLGA nanoparticles against estrogen-dependent breast cancer cells | ASC-J9 | 52.5 | 1 | 145.6 | -18.7 | 0.115 | 65 | 396.439 | 4.4586 | 1 | 6 | 29 | 9 | 74.22 | 1 | 1 | 1 | 1 | 396.1573 | 2 | 0.173913 | 0.5 | 0.201465
20 | Antiproliferative effect of ASC-J9 delivered by PLGA nanoparticles against estrogen-dependent breast cancer cells | ASC-J9 | 52.5 | 1 | 145.6 | -18.7 | 0.115 | 65 | 396.439 | 4.4586 | 1 | 6 | 29 | 9 | 74.22 | 1 | 1 | 1 | 1 | 396.1573 | 2 | 0.173913 | 1 | 0.296703
20 | Antiproliferative effect of ASC-J9 delivered by PLGA nanoparticles against estrogen-dependent breast cancer cells | ASC-J9 | 52.5 | 1 | 145.6 | -18.7 | 0.115 | 65 | 396.439 | 4.4586 | 1 | 6 | 29 | 9 | 74.22 | 1 | 1 | 1 | 1 | 396.1573 | 2 | 0.173913 | 1.6 | 0.373626
20 | Antiproliferative effect of ASC-J9 delivered by PLGA nanoparticles against estrogen-dependent breast cancer cells | ASC-J9 | 52.5 | 1 | 145.6 | -18.7 | 0.115 | 65 | 396.439 | 4.4586 | 1 | 6 | 29 | 9 | 74.22 | 1 | 1 | 1 | 1 | 396.1573 | 2 | 0.173913 | 2 | 0.417582
20 | Antiproliferative effect of ASC-J9 delivered by PLGA nanoparticles against estrogen-dependent breast cancer cells | ASC-J9 | 52.5 | 1 | 145.6 | -18.7 | 0.115 | 65 | 396.439 | 4.4586 | 1 | 6 | 29 | 9 | 74.22 | 1 | 1 | 1 | 1 | 396.1573 | 2 | 0.173913 | 2.68 | 0.450549
20 | Antiproliferative effect of ASC-J9 delivered by PLGA nanoparticles against estrogen-dependent breast cancer cells | ASC-J9 | 52.5 | 1 | 145.6 | -18.7 | 0.115 | 65 | 396.439 | 4.4586 | 1 | 6 | 29 | 9 | 74.22 | 1 | 1 | 1 | 1 | 396.1573 | 2 | 0.173913 | 3.2 | 0.509158
20 | Antiproliferative effect of ASC-J9 delivered by PLGA nanoparticles against estrogen-dependent breast cancer cells | ASC-J9 | 52.5 | 1 | 145.6 | -18.7 | 0.115 | 65 | 396.439 | 4.4586 | 1 | 6 | 29 | 9 | 74.22 | 1 | 1 | 1 | 1 | 396.1573 | 2 | 0.173913 | 4.3 | 0.564103
20 | Antiproliferative effect of ASC-J9 delivered by PLGA nanoparticles against estrogen-dependent breast cancer cells | ASC-J9 | 52.5 | 1 | 145.6 | -18.7 | 0.115 | 65 | 396.439 | 4.4586 | 1 | 6 | 29 | 9 | 74.22 | 1 | 1 | 1 | 1 | 396.1573 | 2 | 0.173913 | 4.8 | 0.608059
20 | Antiproliferative effect of ASC-J9 delivered by PLGA nanoparticles against estrogen-dependent breast cancer cells | ASC-J9 | 52.5 | 1 | 145.6 | -18.7 | 0.115 | 65 | 396.439 | 4.4586 | 1 | 6 | 29 | 9 | 74.22 | 1 | 1 | 1 | 1 | 396.1573 | 2 | 0.173913 | 7 | 0.692308
20 | Antiproliferative effect of ASC-J9 delivered by PLGA nanoparticles against estrogen-dependent breast cancer cells | ASC-J9 | 52.5 | 1 | 145.6 | -18.7 | 0.115 | 65 | 396.439 | 4.4586 | 1 | 6 | 29 | 9 | 74.22 | 1 | 1 | 1 | 1 | 396.1573 | 2 | 0.173913 | 10 | 0.765568
20 | Antiproliferative effect of ASC-J9 delivered by PLGA nanoparticles against estrogen-dependent breast cancer cells | ASC-J9 | 52.5 | 1 | 145.6 | -18.7 | 0.115 | 65 | 396.439 | 4.4586 | 1 | 6 | 29 | 9 | 74.22 | 1 | 1 | 1 | 1 | 396.1573 | 2 | 0.173913 | 24 | 0.827839
20 | Antiproliferative effect of ASC-J9 delivered by PLGA nanoparticles against estrogen-dependent breast cancer cells | ASC-J9 | 52.5 | 1 | 145.6 | -18.7 | 0.115 | 65 | 396.439 | 4.4586 | 1 | 6 | 29 | 9 | 74.22 | 1 | 1 | 1 | 1 | 396.1573 | 2 | 0.173913 | 30 | 0.864469
20 | Antiproliferative effect of ASC-J9 delivered by PLGA nanoparticles against estrogen-dependent breast cancer cells | ASC-J9 | 52.5 | 1 | 145.6 | -18.7 | 0.115 | 65 | 396.439 | 4.4586 | 1 | 6 | 29 | 9 | 74.22 | 1 | 1 | 1 | 1 | 396.1573 | 2 | 0.173913 | 48 | 0.92674
20 | Antiproliferative effect of ASC-J9 delivered by PLGA nanoparticles against estrogen-dependent breast cancer cells | ASC-J9 | 52.5 | 1 | 145.6 | -18.7 | 0.115 | 65 | 396.439 | 4.4586 | 1 | 6 | 29 | 9 | 74.22 | 1 | 1 | 1 | 1 | 396.1573 | 2 | 0.173913 | 72 | 0.948718
20 | Antiproliferative effect of ASC-J9 delivered by PLGA nanoparticles against estrogen-dependent breast cancer cells | ASC-J9 | 52.5 | 1 | 145.6 | -18.7 | 0.115 | 65 | 396.439 | 4.4586 | 1 | 6 | 29 | 9 | 74.22 | 1 | 1 | 1 | 1 | 396.1573 | 2 | 0.173913 | 96 | 0.959707
20 | Antiproliferative effect of ASC-J9 delivered by PLGA nanoparticles against estrogen-dependent breast cancer cells | ASC-J9 | 52.5 | 1 | 145.6 | -18.7 | 0.115 | 65 | 396.439 | 4.4586 | 1 | 6 | 29 | 9 | 74.22 | 1 | 1 | 1 | 1 | 396.1573 | 2 | 0.173913 | 120 | 0.96337
20 | Antiproliferative effect of ASC-J9 delivered by PLGA nanoparticles against estrogen-dependent breast cancer cells | ASC-J9 | 52.5 | 1 | 145.6 | -18.7 | 0.115 | 65 | 396.439 | 4.4586 | 1 | 6 | 29 | 9 | 74.22 | 1 | 1 | 1 | 1 | 396.1573 | 2 | 0.173913 | 144 | 0.96337
20 | Antiproliferative effect of ASC-J9 delivered by PLGA nanoparticles against estrogen-dependent breast cancer cells | ASC-J9 | 52.5 | 1 | 145.6 | -18.7 | 0.115 | 65 | 396.439 | 4.4586 | 1 | 6 | 29 | 9 | 74.22 | 1 | 1 | 1 | 1 | 396.1573 | 2 | 0.173913 | 168 | 0.978022
20 | Antiproliferative effect of ASC-J9 delivered by PLGA nanoparticles against estrogen-dependent breast cancer cells | ASC-J9 | 52.5 | 1 | 145.6 | -18.7 | 0.115 | 65 | 396.439 | 4.4586 | 1 | 6 | 29 | 9 | 74.22 | 1 | 1 | 1 | 1 | 396.1573 | 2 | 0.173913 | 192 | 0.978022
20 | Antiproliferative effect of ASC-J9 delivered by PLGA nanoparticles against estrogen-dependent breast cancer cells | ASC-J9 | 52.5 | 1 | 145.6 | -18.7 | 0.115 | 65 | 396.439 | 4.4586 | 1 | 6 | 29 | 9 | 74.22 | 1 | 1 | 1 | 1 | 396.1573 | 2 | 0.173913 | 216 | 0.978022
20 | Antiproliferative effect of ASC-J9 delivered by PLGA nanoparticles against estrogen-dependent breast cancer cells | ASC-J9 | 52.5 | 1 | 145.6 | -18.7 | 0.115 | 65 | 396.439 | 4.4586 | 1 | 6 | 29 | 9 | 74.22 | 1 | 1 | 1 | 1 | 396.1573 | 2 | 0.173913 | 240 | 0.978022
21 | Improvement in antihypertensive and antianginal effects of felodipine by enhanced absorption from PLGA nanoparticles optimised by factorial design | Felodipine | 9.7 | 1 | 161.3 | -25.7 | 0.05 | 91.56 | 384.259 | 3.9643 | 1 | 5 | 25 | 4 | 64.63 | 1 | 1 | 1 | 1 | 383.0691 | 1 | 0.3333333 | 0 | 0
21 | Improvement in antihypertensive and antianginal effects of felodipine by enhanced absorption from PLGA nanoparticles optimised by factorial design | Felodipine | 9.7 | 1 | 161.3 | -25.7 | 0.05 | 91.56 | 384.259 | 3.9643 | 1 | 5 | 25 | 4 | 64.63 | 1 | 1 | 1 | 1 | 383.0691 | 1 | 0.3333333 | 2.37 | 0.169725
21 | Improvement in antihypertensive and antianginal effects of felodipine by enhanced absorption from PLGA nanoparticles optimised by factorial design | Felodipine | 9.7 | 1 | 161.3 | -25.7 | 0.05 | 91.56 | 384.259 | 3.9643 | 1 | 5 | 25 | 4 | 64.63 | 1 | 1 | 1 | 1 | 383.0691 | 1 | 0.3333333 | 6 | 0.243119
21 | Improvement in antihypertensive and antianginal effects of felodipine by enhanced absorption from PLGA nanoparticles optimised by factorial design | Felodipine | 9.7 | 1 | 161.3 | -25.7 | 0.05 | 91.56 | 384.259 | 3.9643 | 1 | 5 | 25 | 4 | 64.63 | 1 | 1 | 1 | 1 | 383.0691 | 1 | 0.3333333 | 12 | 0.288991
21 | Improvement in antihypertensive and antianginal effects of felodipine by enhanced absorption from PLGA nanoparticles optimised by factorial design | Felodipine | 9.7 | 1 | 161.3 | -25.7 | 0.05 | 91.56 | 384.259 | 3.9643 | 1 | 5 | 25 | 4 | 64.63 | 1 | 1 | 1 | 1 | 383.0691 | 1 | 0.3333333 | 24 | 0.412844
21 | Improvement in antihypertensive and antianginal effects of felodipine by enhanced absorption from PLGA nanoparticles optimised by factorial design | Felodipine | 9.7 | 1 | 161.3 | -25.7 | 0.05 | 91.56 | 384.259 | 3.9643 | 1 | 5 | 25 | 4 | 64.63 | 1 | 1 | 1 | 1 | 383.0691 | 1 | 0.3333333 | 36 | 0.472477
21 | Improvement in antihypertensive and antianginal effects of felodipine by enhanced absorption from PLGA nanoparticles optimised by factorial design | Felodipine | 9.7 | 1 | 161.3 | -25.7 | 0.05 | 91.56 | 384.259 | 3.9643 | 1 | 5 | 25 | 4 | 64.63 | 1 | 1 | 1 | 1 | 383.0691 | 1 | 0.3333333 | 48 | 0.550459
21 | Improvement in antihypertensive and antianginal effects of felodipine by enhanced absorption from PLGA nanoparticles optimised by factorial design | Felodipine | 9.7 | 1 | 161.3 | -25.7 | 0.05 | 91.56 | 384.259 | 3.9643 | 1 | 5 | 25 | 4 | 64.63 | 1 | 1 | 1 | 1 | 383.0691 | 1 | 0.3333333 | 60 | 0.665138
21 | Improvement in antihypertensive and antianginal effects of felodipine by enhanced absorption from PLGA nanoparticles optimised by factorial design | Felodipine | 9.7 | 1 | 161.3 | -25.7 | 0.05 | 91.56 | 384.259 | 3.9643 | 1 | 5 | 25 | 4 | 64.63 | 1 | 1 | 1 | 1 | 383.0691 | 1 | 0.3333333 | 72 | 0.752294
21 | Improvement in antihypertensive and antianginal effects of felodipine by enhanced absorption from PLGA nanoparticles optimised by factorial design | Felodipine | 9.7 | 1 | 161.3 | -25.7 | 0.05 | 91.56 | 384.259 | 3.9643 | 1 | 5 | 25 | 4 | 64.63 | 1 | 1 | 1 | 1 | 383.0691 | 1 | 0.3333333 | 96 | 0.83945
21 | Improvement in antihypertensive and antianginal effects of felodipine by enhanced absorption from PLGA nanoparticles optimised by factorial design | Felodipine | 9.7 | 1 | 161.3 | -25.7 | 0.05 | 91.56 | 384.259 | 3.9643 | 1 | 5 | 25 | 4 | 64.63 | 1 | 1 | 1 | 1 | 383.0691 | 1 | 0.3333333 | 120 | 0.940367
21 | Improvement in antihypertensive and antianginal effects of felodipine by enhanced absorption from PLGA nanoparticles optimised by factorial design | Felodipine | 9.7 | 1 | 161.3 | -25.7 | 0.05 | 91.56 | 384.259 | 3.9643 | 1 | 5 | 25 | 4 | 64.63 | 1 | 1 | 1 | 1 | 383.0691 | 1 | 0.3333333 | 144 | 0.949541
22 | Optimization (central composite design) and validation of HPLC method for investigation of emtricitabine loaded poly(lactic-co-glycolic acid) nanoparticles:in vitro drug release and in vivo pharmacokinetic studies | Emtricitabine | 14.5 | 1 | 180 | -29 | 0.073 | 74.34 | 247.251 | -0.455 | 2 | 7 | 16 | 2 | 90.37 | 1 | 1 | 1 | 1 | 247.0426904 | 1 | 0.5 | 0 | 0
22 | Optimization (central composite design) and validation of HPLC method for investigation of emtricitabine loaded poly(lactic-co-glycolic acid) nanoparticles:in vitro drug release and in vivo pharmacokinetic studies | Emtricitabine | 14.5 | 1 | 180 | -29 | 0.073 | 74.34 | 247.251 | -0.455 | 2 | 7 | 16 | 2 | 90.37 | 1 | 1 | 1 | 1 | 247.0426904 | 1 | 0.5 | 24 | 0.185459
22 | Optimization (central composite design) and validation of HPLC method for investigation of emtricitabine loaded poly(lactic-co-glycolic acid) nanoparticles:in vitro drug release and in vivo pharmacokinetic studies | Emtricitabine | 14.5 | 1 | 180 | -29 | 0.073 | 74.34 | 247.251 | -0.455 | 2 | 7 | 16 | 2 | 90.37 | 1 | 1 | 1 | 1 | 247.0426904 | 1 | 0.5 | 48 | 0.248485
22 | Optimization (central composite design) and validation of HPLC method for investigation of emtricitabine loaded poly(lactic-co-glycolic acid) nanoparticles:in vitro drug release and in vivo pharmacokinetic studies | Emtricitabine | 14.5 | 1 | 180 | -29 | 0.073 | 74.34 | 247.251 | -0.455 | 2 | 7 | 16 | 2 | 90.37 | 1 | 1 | 1 | 1 | 247.0426904 | 1 | 0.5 | 72 | 0.294949
22 | Optimization (central composite design) and validation of HPLC method for investigation of emtricitabine loaded poly(lactic-co-glycolic acid) nanoparticles:in vitro drug release and in vivo pharmacokinetic studies | Emtricitabine | 14.5 | 1 | 180 | -29 | 0.073 | 74.34 | 247.251 | -0.455 | 2 | 7 | 16 | 2 | 90.37 | 1 | 1 | 1 | 1 | 247.0426904 | 1 | 0.5 | 96 | 0.339394
22 | Optimization (central composite design) and validation of HPLC method for investigation of emtricitabine loaded poly(lactic-co-glycolic acid) nanoparticles:in vitro drug release and in vivo pharmacokinetic studies | Emtricitabine | 14.5 | 1 | 180 | -29 | 0.073 | 74.34 | 247.251 | -0.455 | 2 | 7 | 16 | 2 | 90.37 | 1 | 1 | 1 | 1 | 247.0426904 | 1 | 0.5 | 120 | 0.395435
22 | Optimization (central composite design) and validation of HPLC method for investigation of emtricitabine loaded poly(lactic-co-glycolic acid) nanoparticles:in vitro drug release and in vivo pharmacokinetic studies | Emtricitabine | 14.5 | 1 | 180 | -29 | 0.073 | 74.34 | 247.251 | -0.455 | 2 | 7 | 16 | 2 | 90.37 | 1 | 1 | 1 | 1 | 247.0426904 | 1 | 0.5 | 144 | 0.446465
22 | Optimization (central composite design) and validation of HPLC method for investigation of emtricitabine loaded poly(lactic-co-glycolic acid) nanoparticles:in vitro drug release and in vivo pharmacokinetic studies | Emtricitabine | 14.5 | 1 | 180 | -29 | 0.073 | 74.34 | 247.251 | -0.455 | 2 | 7 | 16 | 2 | 90.37 | 1 | 1 | 1 | 1 | 247.0426904 | 1 | 0.5 | 168 | 0.517172
22 | Optimization (central composite design) and validation of HPLC method for investigation of emtricitabine loaded poly(lactic-co-glycolic acid) nanoparticles:in vitro drug release and in vivo pharmacokinetic studies | Emtricitabine | 14.5 | 1 | 180 | -29 | 0.073 | 74.34 | 247.251 | -0.455 | 2 | 7 | 16 | 2 | 90.37 | 1 | 1 | 1 | 1 | 247.0426904 | 1 | 0.5 | 192 | 0.577178
22 | Optimization (central composite design) and validation of HPLC method for investigation of emtricitabine loaded poly(lactic-co-glycolic acid) nanoparticles:in vitro drug release and in vivo pharmacokinetic studies | Emtricitabine | 14.5 | 1 | 180 | -29 | 0.073 | 74.34 | 247.251 | -0.455 | 2 | 7 | 16 | 2 | 90.37 | 1 | 1 | 1 | 1 | 247.0426904 | 1 | 0.5 | 216 | 0.620702
22 | Optimization (central composite design) and validation of HPLC method for investigation of emtricitabine loaded poly(lactic-co-glycolic acid) nanoparticles:in vitro drug release and in vivo pharmacokinetic studies | Emtricitabine | 14.5 | 1 | 180 | -29 | 0.073 | 74.34 | 247.251 | -0.455 | 2 | 7 | 16 | 2 | 90.37 | 1 | 1 | 1 | 1 | 247.0426904 | 1 | 0.5 | 240 | 0.660512
22 | Optimization (central composite design) and validation of HPLC method for investigation of emtricitabine loaded poly(lactic-co-glycolic acid) nanoparticles:in vitro drug release and in vivo pharmacokinetic studies | Emtricitabine | 14.5 | 1 | 180 | -29 | 0.073 | 74.34 | 247.251 | -0.455 | 2 | 7 | 16 | 2 | 90.37 | 1 | 1 | 1 | 1 | 247.0426904 | 1 | 0.5 | 264 | 0.705051
22 | Optimization (central composite design) and validation of HPLC method for investigation of emtricitabine loaded poly(lactic-co-glycolic acid) nanoparticles:in vitro drug release and in vivo pharmacokinetic studies | Emtricitabine | 14.5 | 1 | 180 | -29 | 0.073 | 74.34 | 247.251 | -0.455 | 2 | 7 | 16 | 2 | 90.37 | 1 | 1 | 1 | 1 | 247.0426904 | 1 | 0.5 | 288 | 0.733452
22 | Optimization (central composite design) and validation of HPLC method for investigation of emtricitabine loaded poly(lactic-co-glycolic acid) nanoparticles:in vitro drug release and in vivo pharmacokinetic studies | Emtricitabine | 14.5 | 1 | 180 | -29 | 0.073 | 74.34 | 247.251 | -0.455 | 2 | 7 | 16 | 2 | 90.37 | 1 | 1 | 1 | 1 | 247.0426904 | 1 | 0.5 | 312 | 0.781818
22 | Optimization (central composite design) and validation of HPLC method for investigation of emtricitabine loaded poly(lactic-co-glycolic acid) nanoparticles:in vitro drug release and in vivo pharmacokinetic studies | Emtricitabine | 14.5 | 1 | 180 | -29 | 0.073 | 74.34 | 247.251 | -0.455 | 2 | 7 | 16 | 2 | 90.37 | 1 | 1 | 1 | 1 | 247.0426904 | 1 | 0.5 | 336 | 0.822654
22 | Optimization (central composite design) and validation of HPLC method for investigation of emtricitabine loaded poly(lactic-co-glycolic acid) nanoparticles:in vitro drug release and in vivo pharmacokinetic studies | Emtricitabine | 14.5 | 1 | 180 | -29 | 0.073 | 74.34 | 247.251 | -0.455 | 2 | 7 | 16 | 2 | 90.37 | 1 | 1 | 1 | 1 | 247.0426904 | 1 | 0.5 | 360 | 0.888751
23 | Unraveling the cytotoxic potential of Temozolomide loaded into PLGA nanoparticles | Temozolomide | 9.7 | 1 | 155 | -20.5 | 0.03 | 69.17868 | 194.154 | -2.0781 | 1 | 7 | 14 | 1 | 108.17 | 1 | 1 | 1 | 1 | 194.0552 | 2 | 0.1666667 | 0 | 0
23 | Unraveling the cytotoxic potential of Temozolomide loaded into PLGA nanoparticles | Temozolomide | 9.7 | 1 | 155 | -20.5 | 0.03 | 69.17868 | 194.154 | -2.0781 | 1 | 7 | 14 | 1 | 108.17 | 1 | 1 | 1 | 1 | 194.0552 | 2 | 0.1666667 | 1 | 0.302013
23 | Unraveling the cytotoxic potential of Temozolomide loaded into PLGA nanoparticles | Temozolomide | 9.7 | 1 | 155 | -20.5 | 0.03 | 69.17868 | 194.154 | -2.0781 | 1 | 7 | 14 | 1 | 108.17 | 1 | 1 | 1 | 1 | 194.0552 | 2 | 0.1666667 | 2 | 0.313199
23 | Unraveling the cytotoxic potential of Temozolomide loaded into PLGA nanoparticles | Temozolomide | 9.7 | 1 | 155 | -20.5 | 0.03 | 69.17868 | 194.154 | -2.0781 | 1 | 7 | 14 | 1 | 108.17 | 1 | 1 | 1 | 1 | 194.0552 | 2 | 0.1666667 | 4 | 0.344519
23 | Unraveling the cytotoxic potential of Temozolomide loaded into PLGA nanoparticles | Temozolomide | 9.7 | 1 | 155 | -20.5 | 0.03 | 69.17868 | 194.154 | -2.0781 | 1 | 7 | 14 | 1 | 108.17 | 1 | 1 | 1 | 1 | 194.0552 | 2 | 0.1666667 | 6 | 0.431767
23 | Unraveling the cytotoxic potential of Temozolomide loaded into PLGA nanoparticles | Temozolomide | 9.7 | 1 | 155 | -20.5 | 0.03 | 69.17868 | 194.154 | -2.0781 | 1 | 7 | 14 | 1 | 108.17 | 1 | 1 | 1 | 1 | 194.0552 | 2 | 0.1666667 | 8 | 0.463087
23 | Unraveling the cytotoxic potential of Temozolomide loaded into PLGA nanoparticles | Temozolomide | 9.7 | 1 | 155 | -20.5 | 0.03 | 69.17868 | 194.154 | -2.0781 | 1 | 7 | 14 | 1 | 108.17 | 1 | 1 | 1 | 1 | 194.0552 | 2 | 0.1666667 | 24 | 0.534676
23 | Unraveling the cytotoxic potential of Temozolomide loaded into PLGA nanoparticles | Temozolomide | 9.7 | 1 | 155 | -20.5 | 0.03 | 69.17868 | 194.154 | -2.0781 | 1 | 7 | 14 | 1 | 108.17 | 1 | 1 | 1 | 1 | 194.0552 | 2 | 0.1666667 | 48 | 0.655481
23 | Unraveling the cytotoxic potential of Temozolomide loaded into PLGA nanoparticles | Temozolomide | 9.7 | 1 | 155 | -20.5 | 0.03 | 69.17868 | 194.154 | -2.0781 | 1 | 7 | 14 | 1 | 108.17 | 1 | 1 | 1 | 1 | 194.0552 | 2 | 0.1666667 | 72 | 0.673378
23 | Unraveling the cytotoxic potential of Temozolomide loaded into PLGA nanoparticles | Temozolomide | 9.7 | 1 | 155 | -20.5 | 0.03 | 69.17868 | 194.154 | -2.0781 | 1 | 7 | 14 | 1 | 108.17 | 1 | 1 | 1 | 1 | 194.0552 | 2 | 0.1666667 | 96 | 0.711409
23 | Unraveling the cytotoxic potential of Temozolomide loaded into PLGA nanoparticles | Temozolomide | 9.7 | 1 | 155 | -20.5 | 0.03 | 69.17868 | 194.154 | -2.0781 | 1 | 7 | 14 | 1 | 108.17 | 1 | 1 | 1 | 1 | 194.0552 | 2 | 0.1666667 | 120 | 0.832215
24 | Preparation, characterization and optimization of sildenafil citrate loaded PLGA nanoparticles by statistical factorial design | Sildenafil | 50 | 1 | 250 | -15.96311 | 0.4 | 55 | 474.587 | 1.6109 | 1 | 8 | 33 | 7 | 113.42 | 1 | 1 | 1 | 1 | 474.2049 | 3 | 0.5 | 0 | 0
24 | Preparation, characterization and optimization of sildenafil citrate loaded PLGA nanoparticles by statistical factorial design | Sildenafil | 50 | 1 | 250 | -15.96311 | 0.4 | 55 | 474.587 | 1.6109 | 1 | 8 | 33 | 7 | 113.42 | 1 | 1 | 1 | 1 | 474.2049 | 3 | 0.5 | 0.5 | 0.102102
24 | Preparation, characterization and optimization of sildenafil citrate loaded PLGA nanoparticles by statistical factorial design | Sildenafil | 50 | 1 | 250 | -15.96311 | 0.4 | 55 | 474.587 | 1.6109 | 1 | 8 | 33 | 7 | 113.42 | 1 | 1 | 1 | 1 | 474.2049 | 3 | 0.5 | 1 | 0.3003
24 | Preparation, characterization and optimization of sildenafil citrate loaded PLGA nanoparticles by statistical factorial design | Sildenafil | 50 | 1 | 250 | -15.96311 | 0.4 | 55 | 474.587 | 1.6109 | 1 | 8 | 33 | 7 | 113.42 | 1 | 1 | 1 | 1 | 474.2049 | 3 | 0.5 | 2 | 0.348348
24 | Preparation, characterization and optimization of sildenafil citrate loaded PLGA nanoparticles by statistical factorial design | Sildenafil | 50 | 1 | 250 | -15.96311 | 0.4 | 55 | 474.587 | 1.6109 | 1 | 8 | 33 | 7 | 113.42 | 1 | 1 | 1 | 1 | 474.2049 | 3 | 0.5 | 4 | 0.42042
24 | Preparation, characterization and optimization of sildenafil citrate loaded PLGA nanoparticles by statistical factorial design | Sildenafil | 50 | 1 | 250 | -15.96311 | 0.4 | 55 | 474.587 | 1.6109 | 1 | 8 | 33 | 7 | 113.42 | 1 | 1 | 1 | 1 | 474.2049 | 3 | 0.5 | 6 | 0.471471
24 | Preparation, characterization and optimization of sildenafil citrate loaded PLGA nanoparticles by statistical factorial design | Sildenafil | 50 | 1 | 250 | -15.96311 | 0.4 | 55 | 474.587 | 1.6109 | 1 | 8 | 33 | 7 | 113.42 | 1 | 1 | 1 | 1 | 474.2049 | 3 | 0.5 | 8 | 0.531532
24 | Preparation, characterization and optimization of sildenafil citrate loaded PLGA nanoparticles by statistical factorial design | Sildenafil | 50 | 1 | 250 | -15.96311 | 0.4 | 55 | 474.587 | 1.6109 | 1 | 8 | 33 | 7 | 113.42 | 1 | 1 | 1 | 1 | 474.2049 | 3 | 0.5 | 10 | 0.651652
24 | Preparation, characterization and optimization of sildenafil citrate loaded PLGA nanoparticles by statistical factorial design | Sildenafil | 50 | 1 | 250 | -15.96311 | 0.4 | 55 | 474.587 | 1.6109 | 1 | 8 | 33 | 7 | 113.42 | 1 | 1 | 1 | 1 | 474.2049 | 3 | 0.5 | 12 | 0.780781
26 | Delineating intracellular pharmacokinetics of paclitaxel delivered by PLGA nanoparticles | Paclitaxel | 10.5 | 1 | 150 | -15.96311 | 0.1 | 90 | 853.918 | 3.7357 | 4 | 14 | 62 | 10 | 221.29 | 0 | 1 | 1 | 0 | 853.331 | 3 | 0.4468085 | 0 | 0
26 | Delineating intracellular pharmacokinetics of paclitaxel delivered by PLGA nanoparticles | Paclitaxel | 10.5 | 1 | 150 | -15.96311 | 0.1 | 90 | 853.918 | 3.7357 | 4 | 14 | 62 | 10 | 221.29 | 0 | 1 | 1 | 0 | 853.331 | 3 | 0.4468085 | 0.2 | 0.125761
26 | Delineating intracellular pharmacokinetics of paclitaxel delivered by PLGA nanoparticles | Paclitaxel | 10.5 | 1 | 150 | -15.96311 | 0.1 | 90 | 853.918 | 3.7357 | 4 | 14 | 62 | 10 | 221.29 | 0 | 1 | 1 | 0 | 853.331 | 3 | 0.4468085 | 2 | 0.279919
26 | Delineating intracellular pharmacokinetics of paclitaxel delivered by PLGA nanoparticles | Paclitaxel | 10.5 | 1 | 150 | -15.96311 | 0.1 | 90 | 853.918 | 3.7357 | 4 | 14 | 62 | 10 | 221.29 | 0 | 1 | 1 | 0 | 853.331 | 3 | 0.4468085 | 8 | 0.464503
26 | Delineating intracellular pharmacokinetics of paclitaxel delivered by PLGA nanoparticles | Paclitaxel | 10.5 | 1 | 150 | -15.96311 | 0.1 | 90 | 853.918 | 3.7357 | 4 | 14 | 62 | 10 | 221.29 | 0 | 1 | 1 | 0 | 853.331 | 3 | 0.4468085 | 24 | 0.651116
26 | Delineating intracellular pharmacokinetics of paclitaxel delivered by PLGA nanoparticles | Paclitaxel | 10.5 | 1 | 150 | -15.96311 | 0.1 | 90 | 853.918 | 3.7357 | 4 | 14 | 62 | 10 | 221.29 | 0 | 1 | 1 | 0 | 853.331 | 3 | 0.4468085 | 48 | 0.754564
26 | Delineating intracellular pharmacokinetics of paclitaxel delivered by PLGA nanoparticles | Paclitaxel | 10.5 | 1 | 150 | -15.96311 | 0.1 | 90 | 853.918 | 3.7357 | 4 | 14 | 62 | 10 | 221.29 | 0 | 1 | 1 | 0 | 853.331 | 3 | 0.4468085 | 96 | 0.768763
27 | Optimization of parameters for preparation of docetaxel-loaded PLGA nanoparticles by nanoprecipitation method | Docetaxel | 31 | 1 | 140 | -19.3 | 0.1 | 40.83 | 807.89 | 3.2596 | 5 | 14 | 58 | 8 | 224.45 | 0 | 1 | 1 | 0 | 807.3466 | 2 | 0.5581395 | 0 | 0
27 | Optimization of parameters for preparation of docetaxel-loaded PLGA nanoparticles by nanoprecipitation method | Docetaxel | 31 | 1 | 140 | -19.3 | 0.1 | 40.83 | 807.89 | 3.2596 | 5 | 14 | 58 | 8 | 224.45 | 0 | 1 | 1 | 0 | 807.3466 | 2 | 0.5581395 | 1.9 | 0.251684
27 | Optimization of parameters for preparation of docetaxel-loaded PLGA nanoparticles by nanoprecipitation method | Docetaxel | 31 | 1 | 140 | -19.3 | 0.1 | 40.83 | 807.89 | 3.2596 | 5 | 14 | 58 | 8 | 224.45 | 0 | 1 | 1 | 0 | 807.3466 | 2 | 0.5581395 | 3 | 0.379226
27 | Optimization of parameters for preparation of docetaxel-loaded PLGA nanoparticles by nanoprecipitation method | Docetaxel | 31 | 1 | 140 | -19.3 | 0.1 | 40.83 | 807.89 | 3.2596 | 5 | 14 | 58 | 8 | 224.45 | 0 | 1 | 1 | 0 | 807.3466 | 2 | 0.5581395 | 4 | 0.413231
27 | Optimization of parameters for preparation of docetaxel-loaded PLGA nanoparticles by nanoprecipitation method | Docetaxel | 31 | 1 | 140 | -19.3 | 0.1 | 40.83 | 807.89 | 3.2596 | 5 | 14 | 58 | 8 | 224.45 | 0 | 1 | 1 | 0 | 807.3466 | 2 | 0.5581395 | 8 | 0.540748
27 | Optimization of parameters for preparation of docetaxel-loaded PLGA nanoparticles by nanoprecipitation method | Docetaxel | 31 | 1 | 140 | -19.3 | 0.1 | 40.83 | 807.89 | 3.2596 | 5 | 14 | 58 | 8 | 224.45 | 0 | 1 | 1 | 0 | 807.3466 | 2 | 0.5581395 | 12 | 0.624049
27 | Optimization of parameters for preparation of docetaxel-loaded PLGA nanoparticles by nanoprecipitation method | Docetaxel | 31 | 1 | 140 | -19.3 | 0.1 | 40.83 | 807.89 | 3.2596 | 5 | 14 | 58 | 8 | 224.45 | 0 | 1 | 1 | 0 | 807.3466 | 2 | 0.5581395 | 24 | 0.73279
27 | Optimization of parameters for preparation of docetaxel-loaded PLGA nanoparticles by nanoprecipitation method | Docetaxel | 31 | 1 | 140 | -19.3 | 0.1 | 40.83 | 807.89 | 3.2596 | 5 | 14 | 58 | 8 | 224.45 | 0 | 1 | 1 | 0 | 807.3466 | 2 | 0.5581395 | 48 | 0.754695
27 | Optimization of parameters for preparation of docetaxel-loaded PLGA nanoparticles by nanoprecipitation method | Docetaxel | 31 | 1 | 140 | -19.3 | 0.1 | 40.83 | 807.89 | 3.2596 | 5 | 14 | 58 | 8 | 224.45 | 0 | 1 | 1 | 0 | 807.3466 | 2 | 0.5581395 | 72 | 0.837825
27 | Optimization of parameters for preparation of docetaxel-loaded PLGA nanoparticles by nanoprecipitation method | Docetaxel | 31 | 1 | 140 | -19.3 | 0.1 | 40.83 | 807.89 | 3.2596 | 5 | 14 | 58 | 8 | 224.45 | 0 | 1 | 1 | 0 | 807.3466 | 2 | 0.5581395 | 120 | 0.89864
27 | Optimization of parameters for preparation of docetaxel-loaded PLGA nanoparticles by nanoprecipitation method | Docetaxel | 31 | 1 | 140 | -19.3 | 0.1 | 40.83 | 807.89 | 3.2596 | 5 | 14 | 58 | 8 | 224.45 | 0 | 1 | 1 | 0 | 807.3466 | 2 | 0.5581395 | 168 | 0.956054
28 | Ibuprofen delivered by poly(lactic-co-glycolic acid) nanoparticles to human gastric cancer cells exerts antiproliferative activity at very low concentrations | Ibuprofen | 30 | 1 | 30759 | -15.96311 | 0.682881 | 69.17868 | 206.285 | 3.0732 | 1 | 1 | 15 | 4 | 37.3 | 1 | 1 | 1 | 1 | 206.1307 | 1 | 0.4615385 | 0 | 0
28 | Ibuprofen delivered by poly(lactic-co-glycolic acid) nanoparticles to human gastric cancer cells exerts antiproliferative activity at very low concentrations | Ibuprofen | 30 | 1 | 30759 | -15.96311 | 0.682881 | 69.17868 | 206.285 | 3.0732 | 1 | 1 | 15 | 4 | 37.3 | 1 | 1 | 1 | 1 | 206.1307 | 1 | 0.4615385 | 0.5 | 0.651754
28 | Ibuprofen delivered by poly(lactic-co-glycolic acid) nanoparticles to human gastric cancer cells exerts antiproliferative activity at very low concentrations | Ibuprofen | 30 | 1 | 30759 | -15.96311 | 0.682881 | 69.17868 | 206.285 | 3.0732 | 1 | 1 | 15 | 4 | 37.3 | 1 | 1 | 1 | 1 | 206.1307 | 1 | 0.4615385 | 0.6667 | 0.72974
28 | Ibuprofen delivered by poly(lactic-co-glycolic acid) nanoparticles to human gastric cancer cells exerts antiproliferative activity at very low concentrations | Ibuprofen | 30 | 1 | 30759 | -15.96311 | 0.682881 | 69.17868 | 206.285 | 3.0732 | 1 | 1 | 15 | 4 | 37.3 | 1 | 1 | 1 | 1 | 206.1307 | 1 | 0.4615385 | 1 | 0.753636
28 | Ibuprofen delivered by poly(lactic-co-glycolic acid) nanoparticles to human gastric cancer cells exerts antiproliferative activity at very low concentrations | Ibuprofen | 30 | 1 | 30759 | -15.96311 | 0.682881 | 69.17868 | 206.285 | 3.0732 | 1 | 1 | 15 | 4 | 37.3 | 1 | 1 | 1 | 1 | 206.1307 | 1 | 0.4615385 | 1.25 | 0.839618
28 | Ibuprofen delivered by poly(lactic-co-glycolic acid) nanoparticles to human gastric cancer cells exerts antiproliferative activity at very low concentrations | Ibuprofen | 30 | 1 | 30759 | -15.96311 | 0.682881 | 69.17868 | 206.285 | 3.0732 | 1 | 1 | 15 | 4 | 37.3 | 1 | 1 | 1 | 1 | 206.1307 | 1 | 0.4615385 | 1.5 | 0.909439
28 | Ibuprofen delivered by poly(lactic-co-glycolic acid) nanoparticles to human gastric cancer cells exerts antiproliferative activity at very low concentrations | Ibuprofen | 30 | 1 | 30759 | -15.96311 | 0.682881 | 69.17868 | 206.285 | 3.0732 | 1 | 1 | 15 | 4 | 37.3 | 1 | 1 | 1 | 1 | 206.1307 | 1 | 0.4615385 | 1.75 | 0.913254
28 | Ibuprofen delivered by poly(lactic-co-glycolic acid) nanoparticles to human gastric cancer cells exerts antiproliferative activity at very low concentrations | Ibuprofen | 30 | 1 | 30759 | -15.96311 | 0.682881 | 69.17868 | 206.285 | 3.0732 | 1 | 1 | 15 | 4 | 37.3 | 1 | 1 | 1 | 1 | 206.1307 | 1 | 0.4615385 | 2 | 0.914294
28 | Ibuprofen delivered by poly(lactic-co-glycolic acid) nanoparticles to human gastric cancer cells exerts antiproliferative activity at very low concentrations | Ibuprofen | 30 | 1 | 30759 | -15.96311 | 0.682881 | 69.17868 | 206.285 | 3.0732 | 1 | 1 | 15 | 4 | 37.3 | 1 | 1 | 1 | 1 | 206.1307 | 1 | 0.4615385 | 2.5 | 0.98923
29 | Modified nanoprecipitation method for preparation of cytarabine-loaded PLGA nanoparticles | Cytarabine | 12 | 1 | 125 | -29.6 | 0.092 | 21.8 | 243.219 | -2.563 | 4 | 8 | 17 | 2 | 130.83 | 1 | 1 | 1 | 1 | 243.0855 | 1 | 0.5555556 | 0 | 0
29 | Modified nanoprecipitation method for preparation of cytarabine-loaded PLGA nanoparticles | Cytarabine | 12 | 1 | 125 | -29.6 | 0.092 | 21.8 | 243.219 | -2.563 | 4 | 8 | 17 | 2 | 130.83 | 1 | 1 | 1 | 1 | 243.0855 | 1 | 0.5555556 | 0.5 | 0.20717
29 | Modified nanoprecipitation method for preparation of cytarabine-loaded PLGA nanoparticles | Cytarabine | 12 | 1 | 125 | -29.6 | 0.092 | 21.8 | 243.219 | -2.563 | 4 | 8 | 17 | 2 | 130.83 | 1 | 1 | 1 | 1 | 243.0855 | 1 | 0.5555556 | 1 | 0.340518
29 | Modified nanoprecipitation method for preparation of cytarabine-loaded PLGA nanoparticles | Cytarabine | 12 | 1 | 125 | -29.6 | 0.092 | 21.8 | 243.219 | -2.563 | 4 | 8 | 17 | 2 | 130.83 | 1 | 1 | 1 | 1 | 243.0855 | 1 | 0.5555556 | 2 | 0.509394
29 | Modified nanoprecipitation method for preparation of cytarabine-loaded PLGA nanoparticles | Cytarabine | 12 | 1 | 125 | -29.6 | 0.092 | 21.8 | 243.219 | -2.563 | 4 | 8 | 17 | 2 | 130.83 | 1 | 1 | 1 | 1 | 243.0855 | 1 | 0.5555556 | 4 | 0.630314
29 | Modified nanoprecipitation method for preparation of cytarabine-loaded PLGA nanoparticles | Cytarabine | 12 | 1 | 125 | -29.6 | 0.092 | 21.8 | 243.219 | -2.563 | 4 | 8 | 17 | 2 | 130.83 | 1 | 1 | 1 | 1 | 243.0855 | 1 | 0.5555556 | 6 | 0.777111
29 | Modified nanoprecipitation method for preparation of cytarabine-loaded PLGA nanoparticles | Cytarabine | 12 | 1 | 125 | -29.6 | 0.092 | 21.8 | 243.219 | -2.563 | 4 | 8 | 17 | 2 | 130.83 | 1 | 1 | 1 | 1 | 243.0855 | 1 | 0.5555556 | 12 | 0.880795
29 | Modified nanoprecipitation method for preparation of cytarabine-loaded PLGA nanoparticles | Cytarabine | 12 | 1 | 125 | -29.6 | 0.092 | 21.8 | 243.219 | -2.563 | 4 | 8 | 17 | 2 | 130.83 | 1 | 1 | 1 | 1 | 243.0855 | 1 | 0.5555556 | 24 | 0.994834
30 | Purely aqueous PLGA nanoparticulate formulations of curcumin exhibit enhanced anticancer activity with dependence on the combination of the carrier | Curcumin | 12 | 1 | 129.7 | -15.96311 | 0.194 | 90.03 | 368.385 | 3.3699 | 2 | 6 | 27 | 8 | 93.06 | 1 | 1 | 1 | 1 | 368.126 | 2 | 0.1428571 | 0 | 0
30 | Purely aqueous PLGA nanoparticulate formulations of curcumin exhibit enhanced anticancer activity with dependence on the combination of the carrier | Curcumin | 12 | 1 | 129.7 | -15.96311 | 0.194 | 90.03 | 368.385 | 3.3699 | 2 | 6 | 27 | 8 | 93.06 | 1 | 1 | 1 | 1 | 368.126 | 2 | 0.1428571 | 1.33 | 0.139455
30 | Purely aqueous PLGA nanoparticulate formulations of curcumin exhibit enhanced anticancer activity with dependence on the combination of the carrier | Curcumin | 12 | 1 | 129.7 | -15.96311 | 0.194 | 90.03 | 368.385 | 3.3699 | 2 | 6 | 27 | 8 | 93.06 | 1 | 1 | 1 | 1 | 368.126 | 2 | 0.1428571 | 2.71 | 0.216411
30 | Purely aqueous PLGA nanoparticulate formulations of curcumin exhibit enhanced anticancer activity with dependence on the combination of the carrier | Curcumin | 12 | 1 | 129.7 | -15.96311 | 0.194 | 90.03 | 368.385 | 3.3699 | 2 | 6 | 27 | 8 | 93.06 | 1 | 1 | 1 | 1 | 368.126 | 2 | 0.1428571 | 4.77 | 0.341461
30 | Purely aqueous PLGA nanoparticulate formulations of curcumin exhibit enhanced anticancer activity with dependence on the combination of the carrier | Curcumin | 12 | 1 | 129.7 | -15.96311 | 0.194 | 90.03 | 368.385 | 3.3699 | 2 | 6 | 27 | 8 | 93.06 | 1 | 1 | 1 | 1 | 368.126 | 2 | 0.1428571 | 6.12 | 0.461686
30 | Purely aqueous PLGA nanoparticulate formulations of curcumin exhibit enhanced anticancer activity with dependence on the combination of the carrier | Curcumin | 12 | 1 | 129.7 | -15.96311 | 0.194 | 90.03 | 368.385 | 3.3699 | 2 | 6 | 27 | 8 | 93.06 | 1 | 1 | 1 | 1 | 368.126 | 2 | 0.1428571 | 12.52 | 0.538762
30 | Purely aqueous PLGA nanoparticulate formulations of curcumin exhibit enhanced anticancer activity with dependence on the combination of the carrier | Curcumin | 12 | 1 | 129.7 | -15.96311 | 0.194 | 90.03 | 368.385 | 3.3699 | 2 | 6 | 27 | 8 | 93.06 | 1 | 1 | 1 | 1 | 368.126 | 2 | 0.1428571 | 24.64 | 0.620785
30 | Purely aqueous PLGA nanoparticulate formulations of curcumin exhibit enhanced anticancer activity with dependence on the combination of the carrier | Curcumin | 12 | 1 | 129.7 | -15.96311 | 0.194 | 90.03 | 368.385 | 3.3699 | 2 | 6 | 27 | 8 | 93.06 | 1 | 1 | 1 | 1 | 368.126 | 2 | 0.1428571 | 48.22 | 0.731928
30 | Purely aqueous PLGA nanoparticulate formulations of curcumin exhibit enhanced anticancer activity with dependence on the combination of the carrier | Curcumin | 12 | 1 | 129.7 | -15.96311 | 0.194 | 90.03 | 368.385 | 3.3699 | 2 | 6 | 27 | 8 | 93.06 | 1 | 1 | 1 | 1 | 368.126 | 2 | 0.1428571 | 59.66 | 0.770665
30 | Purely aqueous PLGA nanoparticulate formulations of curcumin exhibit enhanced anticancer activity with dependence on the combination of the carrier | Curcumin | 12 | 1 | 129.7 | -15.96311 | 0.194 | 90.03 | 368.385 | 3.3699 | 2 | 6 | 27 | 8 | 93.06 | 1 | 1 | 1 | 1 | 368.126 | 2 | 0.1428571 | 72.54 | 0.809436
30 | Purely aqueous PLGA nanoparticulate formulations of curcumin exhibit enhanced anticancer activity with dependence on the combination of the carrier | Curcumin | 12 | 1 | 129.7 | -15.96311 | 0.194 | 90.03 | 368.385 | 3.3699 | 2 | 6 | 27 | 8 | 93.06 | 1 | 1 | 1 | 1 | 368.126 | 2 | 0.1428571 | 95.45 | 0.848448
30 | Purely aqueous PLGA nanoparticulate formulations of curcumin exhibit enhanced anticancer activity with dependence on the combination of the carrier | Curcumin | 12 | 1 | 129.7 | -15.96311 | 0.194 | 90.03 | 368.385 | 3.3699 | 2 | 6 | 27 | 8 | 93.06 | 1 | 1 | 1 | 1 | 368.126 | 2 | 0.1428571 | 119.79 | 0.887495
30 | Purely aqueous PLGA nanoparticulate formulations of curcumin exhibit enhanced anticancer activity with dependence on the combination of the carrier | Curcumin | 12 | 1 | 129.7 | -15.96311 | 0.194 | 90.03 | 368.385 | 3.3699 | 2 | 6 | 27 | 8 | 93.06 | 1 | 1 | 1 | 1 | 368.126 | 2 | 0.1428571 | 143.43 | 0.921717
30 | Purely aqueous PLGA nanoparticulate formulations of curcumin exhibit enhanced anticancer activity with dependence on the combination of the carrier | Curcumin | 12 | 1 | 129.7 | -15.96311 | 0.194 | 90.03 | 368.385 | 3.3699 | 2 | 6 | 27 | 8 | 93.06 | 1 | 1 | 1 | 1 | 368.126 | 2 | 0.1428571 | 167.78 | 0.951148
31 | Purely aqueous PLGA nanoparticulate formulations of curcumin exhibit enhanced anticancer activity with dependence on the combination of the carrier | Curcumin | 57.5 | 3 | 191.1 | -15.96311 | 0.172 | 74.73 | 368.385 | 3.3699 | 2 | 6 | 27 | 8 | 93.06 | 1 | 1 | 1 | 1 | 368.126 | 2 | 0.1428571 | 0 | 0
31 | Purely aqueous PLGA nanoparticulate formulations of curcumin exhibit enhanced anticancer activity with dependence on the combination of the carrier | Curcumin | 57.5 | 3 | 191.1 | -15.96311 | 0.172 | 74.73 | 368.385 | 3.3699 | 2 | 6 | 27 | 8 | 93.06 | 1 | 1 | 1 | 1 | 368.126 | 2 | 0.1428571 | 2.74 | 0.182758
31 | Purely aqueous PLGA nanoparticulate formulations of curcumin exhibit enhanced anticancer activity with dependence on the combination of the carrier | Curcumin | 57.5 | 3 | 191.1 | -15.96311 | 0.172 | 74.73 | 368.385 | 3.3699 | 2 | 6 | 27 | 8 | 93.06 | 1 | 1 | 1 | 1 | 368.126 | 2 | 0.1428571 | 5.54 | 0.269364
31 | Purely aqueous PLGA nanoparticulate formulations of curcumin exhibit enhanced anticancer activity with dependence on the combination of the carrier | Curcumin | 57.5 | 3 | 191.1 | -15.96311 | 0.172 | 74.73 | 368.385 | 3.3699 | 2 | 6 | 27 | 8 | 93.06 | 1 | 1 | 1 | 1 | 368.126 | 2 | 0.1428571 | 6.92 | 0.34632
31 | Purely aqueous PLGA nanoparticulate formulations of curcumin exhibit enhanced anticancer activity with dependence on the combination of the carrier | Curcumin | 57.5 | 3 | 191.1 | -15.96311 | 0.172 | 74.73 | 368.385 | 3.3699 | 2 | 6 | 27 | 8 | 93.06 | 1 | 1 | 1 | 1 | 368.126 | 2 | 0.1428571 | 12.61 | 0.413765
31 | Purely aqueous PLGA nanoparticulate formulations of curcumin exhibit enhanced anticancer activity with dependence on the combination of the carrier | Curcumin | 57.5 | 3 | 191.1 | -15.96311 | 0.172 | 74.73 | 368.385 | 3.3699 | 2 | 6 | 27 | 8 | 93.06 | 1 | 1 | 1 | 1 | 368.126 | 2 | 0.1428571 | 24.03 | 0.481347
31 | Purely aqueous PLGA nanoparticulate formulations of curcumin exhibit enhanced anticancer activity with dependence on the combination of the carrier | Curcumin | 57.5 | 3 | 191.1 | -15.96311 | 0.172 | 74.73 | 368.385 | 3.3699 | 2 | 6 | 27 | 8 | 93.06 | 1 | 1 | 1 | 1 | 368.126 | 2 | 0.1428571 | 48.35 | 0.549239
31 | Purely aqueous PLGA nanoparticulate formulations of curcumin exhibit enhanced anticancer activity with dependence on the combination of the carrier | Curcumin | 57.5 | 3 | 191.1 | -15.96311 | 0.172 | 74.73 | 368.385 | 3.3699 | 2 | 6 | 27 | 8 | 93.06 | 1 | 1 | 1 | 1 | 368.126 | 2 | 0.1428571 | 59.78 | 0.612014
31 | Purely aqueous PLGA nanoparticulate formulations of curcumin exhibit enhanced anticancer activity with dependence on the combination of the carrier | Curcumin | 57.5 | 3 | 191.1 | -15.96311 | 0.172 | 74.73 | 368.385 | 3.3699 | 2 | 6 | 27 | 8 | 93.06 | 1 | 1 | 1 | 1 | 368.126 | 2 | 0.1428571 | 71.92 | 0.66519
31 | Purely aqueous PLGA nanoparticulate formulations of curcumin exhibit enhanced anticancer activity with dependence on the combination of the carrier | Curcumin | 57.5 | 3 | 191.1 | -15.96311 | 0.172 | 74.73 | 368.385 | 3.3699 | 2 | 6 | 27 | 8 | 93.06 | 1 | 1 | 1 | 1 | 368.126 | 2 | 0.1428571 | 96.26 | 0.71866
31 | Purely aqueous PLGA nanoparticulate formulations of curcumin exhibit enhanced anticancer activity with dependence on the combination of the carrier | Curcumin | 57.5 | 3 | 191.1 | -15.96311 | 0.172 | 74.73 | 368.385 | 3.3699 | 2 | 6 | 27 | 8 | 93.06 | 1 | 1 | 1 | 1 | 368.126 | 2 | 0.1428571 | 119.88 | 0.772112
31 | Purely aqueous PLGA nanoparticulate formulations of curcumin exhibit enhanced anticancer activity with dependence on the combination of the carrier | Curcumin | 57.5 | 3 | 191.1 | -15.96311 | 0.172 | 74.73 | 368.385 | 3.3699 | 2 | 6 | 27 | 8 | 93.06 | 1 | 1 | 1 | 1 | 368.126 | 2 | 0.1428571 | 143.5 | 0.820757
31 | Purely aqueous PLGA nanoparticulate formulations of curcumin exhibit enhanced anticancer activity with dependence on the combination of the carrier | Curcumin | 57.5 | 3 | 191.1 | -15.96311 | 0.172 | 74.73 | 368.385 | 3.3699 | 2 | 6 | 27 | 8 | 93.06 | 1 | 1 | 1 | 1 | 368.126 | 2 | 0.1428571 | 167.84 | 0.859804
32 | Prevention of K-Ras- and Pten-mediated intravaginal tumors by treatment with camptothecin-loaded PLGA nanoparticles | Camptothecin | 45 | 1 | 158 | -15.96311 | 0.2 | 69.17868 | 348.358 | 2.0796 | 1 | 6 | 26 | 1 | 81.42 | 1 | 1 | 1 | 1 | 348.111 | 3 | 0.25 | 0 | 0
32 | Prevention of K-Ras- and Pten-mediated intravaginal tumors by treatment with camptothecin-loaded PLGA nanoparticles | Camptothecin | 45 | 1 | 158 | -15.96311 | 0.2 | 69.17868 | 348.358 | 2.0796 | 1 | 6 | 26 | 1 | 81.42 | 1 | 1 | 1 | 1 | 348.111 | 3 | 0.25 | 14.4 | 0.206827
32 | Prevention of K-Ras- and Pten-mediated intravaginal tumors by treatment with camptothecin-loaded PLGA nanoparticles | Camptothecin | 45 | 1 | 158 | -15.96311 | 0.2 | 69.17868 | 348.358 | 2.0796 | 1 | 6 | 26 | 1 | 81.42 | 1 | 1 | 1 | 1 | 348.111 | 3 | 0.25 | 16.8 | 0.254016
32 | Prevention of K-Ras- and Pten-mediated intravaginal tumors by treatment with camptothecin-loaded PLGA nanoparticles | Camptothecin | 45 | 1 | 158 | -15.96311 | 0.2 | 69.17868 | 348.358 | 2.0796 | 1 | 6 | 26 | 1 | 81.42 | 1 | 1 | 1 | 1 | 348.111 | 3 | 0.25 | 20.4 | 0.276774
32 | Prevention of K-Ras- and Pten-mediated intravaginal tumors by treatment with camptothecin-loaded PLGA nanoparticles | Camptothecin | 45 | 1 | 158 | -15.96311 | 0.2 | 69.17868 | 348.358 | 2.0796 | 1 | 6 | 26 | 1 | 81.42 | 1 | 1 | 1 | 1 | 348.111 | 3 | 0.25 | 24 | 0.299197
32 | Prevention of K-Ras- and Pten-mediated intravaginal tumors by treatment with camptothecin-loaded PLGA nanoparticles | Camptothecin | 45 | 1 | 158 | -15.96311 | 0.2 | 69.17868 | 348.358 | 2.0796 | 1 | 6 | 26 | 1 | 81.42 | 1 | 1 | 1 | 1 | 348.111 | 3 | 0.25 | 27.12 | 0.346051
32 | Prevention of K-Ras- and Pten-mediated intravaginal tumors by treatment with camptothecin-loaded PLGA nanoparticles | Camptothecin | 45 | 1 | 158 | -15.96311 | 0.2 | 69.17868 | 348.358 | 2.0796 | 1 | 6 | 26 | 1 | 81.42 | 1 | 1 | 1 | 1 | 348.111 | 3 | 0.25 | 30.24 | 0.424364
32 | Prevention of K-Ras- and Pten-mediated intravaginal tumors by treatment with camptothecin-loaded PLGA nanoparticles | Camptothecin | 45 | 1 | 158 | -15.96311 | 0.2 | 69.17868 | 348.358 | 2.0796 | 1 | 6 | 26 | 1 | 81.42 | 1 | 1 | 1 | 1 | 348.111 | 3 | 0.25 | 38.4 | 0.516734
32 | Prevention of K-Ras- and Pten-mediated intravaginal tumors by treatment with camptothecin-loaded PLGA nanoparticles | Camptothecin | 45 | 1 | 158 | -15.96311 | 0.2 | 69.17868 | 348.358 | 2.0796 | 1 | 6 | 26 | 1 | 81.42 | 1 | 1 | 1 | 1 | 348.111 | 3 | 0.25 | 42 | 0.580991
32 | Prevention of K-Ras- and Pten-mediated intravaginal tumors by treatment with camptothecin-loaded PLGA nanoparticles | Camptothecin | 45 | 1 | 158 | -15.96311 | 0.2 | 69.17868 | 348.358 | 2.0796 | 1 | 6 | 26 | 1 | 81.42 | 1 | 1 | 1 | 1 | 348.111 | 3 | 0.25 | 48 | 0.640897
32 | Prevention of K-Ras- and Pten-mediated intravaginal tumors by treatment with camptothecin-loaded PLGA nanoparticles | Camptothecin | 45 | 1 | 158 | -15.96311 | 0.2 | 69.17868 | 348.358 | 2.0796 | 1 | 6 | 26 | 1 | 81.42 | 1 | 1 | 1 | 1 | 348.111 | 3 | 0.25 | 68.16 | 0.690094
32 | Prevention of K-Ras- and Pten-mediated intravaginal tumors by treatment with camptothecin-loaded PLGA nanoparticles | Camptothecin | 45 | 1 | 158 | -15.96311 | 0.2 | 69.17868 | 348.358 | 2.0796 | 1 | 6 | 26 | 1 | 81.42 | 1 | 1 | 1 | 1 | 348.111 | 3 | 0.25 | 94.08 | 0.715529
32 | Prevention of K-Ras- and Pten-mediated intravaginal tumors by treatment with camptothecin-loaded PLGA nanoparticles | Camptothecin | 45 | 1 | 158 | -15.96311 | 0.2 | 69.17868 | 348.358 | 2.0796 | 1 | 6 | 26 | 1 | 81.42 | 1 | 1 | 1 | 1 | 348.111 | 3 | 0.25 | 120 | 0.73929
32 | Prevention of K-Ras- and Pten-mediated intravaginal tumors by treatment with camptothecin-loaded PLGA nanoparticles | Camptothecin | 45 | 1 | 158 | -15.96311 | 0.2 | 69.17868 | 348.358 | 2.0796 | 1 | 6 | 26 | 1 | 81.42 | 1 | 1 | 1 | 1 | 348.111 | 3 | 0.25 | 146.88 | 0.760375
32 | Prevention of K-Ras- and Pten-mediated intravaginal tumors by treatment with camptothecin-loaded PLGA nanoparticles | Camptothecin | 45 | 1 | 158 | -15.96311 | 0.2 | 69.17868 | 348.358 | 2.0796 | 1 | 6 | 26 | 1 | 81.42 | 1 | 1 | 1 | 1 | 348.111 | 3 | 0.25 | 176.16 | 0.779786
32 | Prevention of K-Ras- and Pten-mediated intravaginal tumors by treatment with camptothecin-loaded PLGA nanoparticles | Camptothecin | 45 | 1 | 158 | -15.96311 | 0.2 | 69.17868 | 348.358 | 2.0796 | 1 | 6 | 26 | 1 | 81.42 | 1 | 1 | 1 | 1 | 348.111 | 3 | 0.25 | 203.04 | 0.801205
32 | Prevention of K-Ras- and Pten-mediated intravaginal tumors by treatment with camptothecin-loaded PLGA nanoparticles | Camptothecin | 45 | 1 | 158 | -15.96311 | 0.2 | 69.17868 | 348.358 | 2.0796 | 1 | 6 | 26 | 1 | 81.42 | 1 | 1 | 1 | 1 | 348.111 | 3 | 0.25 | 229.68 | 0.820616
32 | Prevention of K-Ras- and Pten-mediated intravaginal tumors by treatment with camptothecin-loaded PLGA nanoparticles | Camptothecin | 45 | 1 | 158 | -15.96311 | 0.2 | 69.17868 | 348.358 | 2.0796 | 1 | 6 | 26 | 1 | 81.42 | 1 | 1 | 1 | 1 | 348.111 | 3 | 0.25 | 256.32 | 0.839357
32 | Prevention of K-Ras- and Pten-mediated intravaginal tumors by treatment with camptothecin-loaded PLGA nanoparticles | Camptothecin | 45 | 1 | 158 | -15.96311 | 0.2 | 69.17868 | 348.358 | 2.0796 | 1 | 6 | 26 | 1 | 81.42 | 1 | 1 | 1 | 1 | 348.111 | 3 | 0.25 | 291.84 | 0.863454
32 | Prevention of K-Ras- and Pten-mediated intravaginal tumors by treatment with camptothecin-loaded PLGA nanoparticles | Camptothecin | 45 | 1 | 158 | -15.96311 | 0.2 | 69.17868 | 348.358 | 2.0796 | 1 | 6 | 26 | 1 | 81.42 | 1 | 1 | 1 | 1 | 348.111 | 3 | 0.25 | 336 | 0.893909
32 | Prevention of K-Ras- and Pten-mediated intravaginal tumors by treatment with camptothecin-loaded PLGA nanoparticles | Camptothecin | 45 | 1 | 158 | -15.96311 | 0.2 | 69.17868 | 348.358 | 2.0796 | 1 | 6 | 26 | 1 | 81.42 | 1 | 1 | 1 | 1 | 348.111 | 3 | 0.25 | 391.2 | 0.914993
32 | Prevention of K-Ras- and Pten-mediated intravaginal tumors by treatment with camptothecin-loaded PLGA nanoparticles | Camptothecin | 45 | 1 | 158 | -15.96311 | 0.2 | 69.17868 | 348.358 | 2.0796 | 1 | 6 | 26 | 1 | 81.42 | 1 | 1 | 1 | 1 | 348.111 | 3 | 0.25 | 427.2 | 0.929384
32 | Prevention of K-Ras- and Pten-mediated intravaginal tumors by treatment with camptothecin-loaded PLGA nanoparticles | Camptothecin | 45 | 1 | 158 | -15.96311 | 0.2 | 69.17868 | 348.358 | 2.0796 | 1 | 6 | 26 | 1 | 81.42 | 1 | 1 | 1 | 1 | 348.111 | 3 | 0.25 | 472.8 | 0.946787
32 | Prevention of K-Ras- and Pten-mediated intravaginal tumors by treatment with camptothecin-loaded PLGA nanoparticles | Camptothecin | 45 | 1 | 158 | -15.96311 | 0.2 | 69.17868 | 348.358 | 2.0796 | 1 | 6 | 26 | 1 | 81.42 | 1 | 1 | 1 | 1 | 348.111 | 3 | 0.25 | 508.8 | 0.960174
32 | Prevention of K-Ras- and Pten-mediated intravaginal tumors by treatment with camptothecin-loaded PLGA nanoparticles | Camptothecin | 45 | 1 | 158 | -15.96311 | 0.2 | 69.17868 | 348.358 | 2.0796 | 1 | 6 | 26 | 1 | 81.42 | 1 | 1 | 1 | 1 | 348.111 | 3 | 0.25 | 564 | 0.979585
32 | Prevention of K-Ras- and Pten-mediated intravaginal tumors by treatment with camptothecin-loaded PLGA nanoparticles | Camptothecin | 45 | 1 | 158 | -15.96311 | 0.2 | 69.17868 | 348.358 | 2.0796 | 1 | 6 | 26 | 1 | 81.42 | 1 | 1 | 1 | 1 | 348.111 | 3 | 0.25 | 600 | 0.992637
33 | Potential antibacterial activity of carvacrol-loaded poly (DL-lactide-co-glycolide)(PLGA) nanoparticles against microbial biofilm | Carvacrol | 5 | 1 | 209.8 | -18.99 | 0.26 | 26 | 150.221 | 2.82402 | 1 | 1 | 11 | 1 | 20.23 | 1 | 1 | 1 | 1 | 150.1045 | 1 | 0.4 | 0 | 0
33 | Potential antibacterial activity of carvacrol-loaded poly (DL-lactide-co-glycolide)(PLGA) nanoparticles against microbial biofilm | Carvacrol | 5 | 1 | 209.8 | -18.99 | 0.26 | 26 | 150.221 | 2.82402 | 1 | 1 | 11 | 1 | 20.23 | 1 | 1 | 1 | 1 | 150.1045 | 1 | 0.4 | 0.63 | 0.177106
33 | Potential antibacterial activity of carvacrol-loaded poly (DL-lactide-co-glycolide)(PLGA) nanoparticles against microbial biofilm | Carvacrol | 5 | 1 | 209.8 | -18.99 | 0.26 | 26 | 150.221 | 2.82402 | 1 | 1 | 11 | 1 | 20.23 | 1 | 1 | 1 | 1 | 150.1045 | 1 | 0.4 | 1.45 | 0.37797
33 | Potential antibacterial activity of carvacrol-loaded poly (DL-lactide-co-glycolide)(PLGA) nanoparticles against microbial biofilm | Carvacrol | 5 | 1 | 209.8 | -18.99 | 0.26 | 26 | 150.221 | 2.82402 | 1 | 1 | 11 | 1 | 20.23 | 1 | 1 | 1 | 1 | 150.1045 | 1 | 0.4 | 3 | 0.62635
33 | Potential antibacterial activity of carvacrol-loaded poly (DL-lactide-co-glycolide)(PLGA) nanoparticles against microbial biofilm | Carvacrol | 5 | 1 | 209.8 | -18.99 | 0.26 | 26 | 150.221 | 2.82402 | 1 | 1 | 11 | 1 | 20.23 | 1 | 1 | 1 | 1 | 150.1045 | 1 | 0.4 | 4.33 | 0.7473
33 | Potential antibacterial activity of carvacrol-loaded poly (DL-lactide-co-glycolide)(PLGA) nanoparticles against microbial biofilm | Carvacrol | 5 | 1 | 209.8 | -18.99 | 0.26 | 26 | 150.221 | 2.82402 | 1 | 1 | 11 | 1 | 20.23 | 1 | 1 | 1 | 1 | 150.1045 | 1 | 0.4 | 6 | 0.848812
33 | Potential antibacterial activity of carvacrol-loaded poly (DL-lactide-co-glycolide)(PLGA) nanoparticles against microbial biofilm | Carvacrol | 5 | 1 | 209.8 | -18.99 | 0.26 | 26 | 150.221 | 2.82402 | 1 | 1 | 11 | 1 | 20.23 | 1 | 1 | 1 | 1 | 150.1045 | 1 | 0.4 | 8 | 0.920086
33 | Potential antibacterial activity of carvacrol-loaded poly (DL-lactide-co-glycolide)(PLGA) nanoparticles against microbial biofilm | Carvacrol | 5 | 1 | 209.8 | -18.99 | 0.26 | 26 | 150.221 | 2.82402 | 1 | 1 | 11 | 1 | 20.23 | 1 | 1 | 1 | 1 | 150.1045 | 1 | 0.4 | 12 | 0.965443
33 | Potential antibacterial activity of carvacrol-loaded poly (DL-lactide-co-glycolide)(PLGA) nanoparticles against microbial biofilm | Carvacrol | 5 | 1 | 209.8 | -18.99 | 0.26 | 26 | 150.221 | 2.82402 | 1 | 1 | 11 | 1 | 20.23 | 1 | 1 | 1 | 1 | 150.1045 | 1 | 0.4 | 15 | 0.974082
33 | Potential antibacterial activity of carvacrol-loaded poly (DL-lactide-co-glycolide)(PLGA) nanoparticles against microbial biofilm | Carvacrol | 5 | 1 | 209.8 | -18.99 | 0.26 | 26 | 150.221 | 2.82402 | 1 | 1 | 11 | 1 | 20.23 | 1 | 1 | 1 | 1 | 150.1045 | 1 | 0.4 | 18 | 0.982721
33 | Potential antibacterial activity of carvacrol-loaded poly (DL-lactide-co-glycolide)(PLGA) nanoparticles against microbial biofilm | Carvacrol | 5 | 1 | 209.8 | -18.99 | 0.26 | 26 | 150.221 | 2.82402 | 1 | 1 | 11 | 1 | 20.23 | 1 | 1 | 1 | 1 | 150.1045 | 1 | 0.4 | 24 | 0.987041
34 | Shikonin-loaded PLGA nanoparticles: A promising strategy for psoriasis treatment | Shikonin | 8 | 1 | 123 | -17.63 | 0.18 | 80 | 288.299 | 2.1204 | 3 | 5 | 21 | 3 | 94.83 | 1 | 1 | 1 | 1 | 288.0998 | 1 | 0.25 | 0 | 0
34 | Shikonin-loaded PLGA nanoparticles: A promising strategy for psoriasis treatment | Shikonin | 8 | 1 | 123 | -17.63 | 0.18 | 80 | 288.299 | 2.1204 | 3 | 5 | 21 | 3 | 94.83 | 1 | 1 | 1 | 1 | 288.0998 | 1 | 0.25 | 1 | 0.115294
34 | Shikonin-loaded PLGA nanoparticles: A promising strategy for psoriasis treatment | Shikonin | 8 | 1 | 123 | -17.63 | 0.18 | 80 | 288.299 | 2.1204 | 3 | 5 | 21 | 3 | 94.83 | 1 | 1 | 1 | 1 | 288.0998 | 1 | 0.25 | 4 | 0.223529
34 | Shikonin-loaded PLGA nanoparticles: A promising strategy for psoriasis treatment | Shikonin | 8 | 1 | 123 | -17.63 | 0.18 | 80 | 288.299 | 2.1204 | 3 | 5 | 21 | 3 | 94.83 | 1 | 1 | 1 | 1 | 288.0998 | 1 | 0.25 | 8 | 0.324706
34 | Shikonin-loaded PLGA nanoparticles: A promising strategy for psoriasis treatment | Shikonin | 8 | 1 | 123 | -17.63 | 0.18 | 80 | 288.299 | 2.1204 | 3 | 5 | 21 | 3 | 94.83 | 1 | 1 | 1 | 1 | 288.0998 | 1 | 0.25 | 24 | 0.442353
34 | Shikonin-loaded PLGA nanoparticles: A promising strategy for psoriasis treatment | Shikonin | 8 | 1 | 123 | -17.63 | 0.18 | 80 | 288.299 | 2.1204 | 3 | 5 | 21 | 3 | 94.83 | 1 | 1 | 1 | 1 | 288.0998 | 1 | 0.25 | 32 | 0.524706
34 | Shikonin-loaded PLGA nanoparticles: A promising strategy for psoriasis treatment | Shikonin | 8 | 1 | 123 | -17.63 | 0.18 | 80 | 288.299 | 2.1204 | 3 | 5 | 21 | 3 | 94.83 | 1 | 1 | 1 | 1 | 288.0998 | 1 | 0.25 | 48 | 0.632941
35 | Sertaconazole-PLGA nanoparticles for management of ocular keratitis | Sertaconazole | 31 | 1 | 305.9 | 22.57 | 0.38 | 98.8 | 437.779 | 7.0161 | 0 | 4 | 27 | 6 | 27.05 | 1 | 0 | 1 | 1 | 435.9971 | 4 | 0.15 | 0 | 0
35 | Sertaconazole-PLGA nanoparticles for management of ocular keratitis | Sertaconazole | 31 | 1 | 305.9 | 22.57 | 0.38 | 98.8 | 437.779 | 7.0161 | 0 | 4 | 27 | 6 | 27.05 | 1 | 0 | 1 | 1 | 435.9971 | 4 | 0.15 | 0.5 | 0.088785
35 | Sertaconazole-PLGA nanoparticles for management of ocular keratitis | Sertaconazole | 31 | 1 | 305.9 | 22.57 | 0.38 | 98.8 | 437.779 | 7.0161 | 0 | 4 | 27 | 6 | 27.05 | 1 | 0 | 1 | 1 | 435.9971 | 4 | 0.15 | 1 | 0.23676
35 | Sertaconazole-PLGA nanoparticles for management of ocular keratitis | Sertaconazole | 31 | 1 | 305.9 | 22.57 | 0.38 | 98.8 | 437.779 | 7.0161 | 0 | 4 | 27 | 6 | 27.05 | 1 | 0 | 1 | 1 | 435.9971 | 4 | 0.15 | 2 | 0.308411
35 | Sertaconazole-PLGA nanoparticles for management of ocular keratitis | Sertaconazole | 31 | 1 | 305.9 | 22.57 | 0.38 | 98.8 | 437.779 | 7.0161 | 0 | 4 | 27 | 6 | 27.05 | 1 | 0 | 1 | 1 | 435.9971 | 4 | 0.15 | 4 | 0.643302
35 | Sertaconazole-PLGA nanoparticles for management of ocular keratitis | Sertaconazole | 31 | 1 | 305.9 | 22.57 | 0.38 | 98.8 | 437.779 | 7.0161 | 0 | 4 | 27 | 6 | 27.05 | 1 | 0 | 1 | 1 | 435.9971 | 4 | 0.15 | 6 | 0.82866
35 | Sertaconazole-PLGA nanoparticles for management of ocular keratitis | Sertaconazole | 31 | 1 | 305.9 | 22.57 | 0.38 | 98.8 | 437.779 | 7.0161 | 0 | 4 | 27 | 6 | 27.05 | 1 | 0 | 1 | 1 | 435.9971 | 4 | 0.15 | 12 | 0.838006
35 | Sertaconazole-PLGA nanoparticles for management of ocular keratitis | Sertaconazole | 31 | 1 | 305.9 | 22.57 | 0.38 | 98.8 | 437.779 | 7.0161 | 0 | 4 | 27 | 6 | 27.05 | 1 | 0 | 1 | 1 | 435.9971 | 4 | 0.15 | 24 | 0.876947
36 | Preparation, characterization, and anticancer efficacy of evodiamine-loaded PLGA nanoparticles | evodiamine | 45 | 1 | 157 | -23.6 | 0.273 | 63.8 | 303.365 | 3.3148 | 1 | 2 | 23 | 0 | 39.34 | 1 | 1 | 1 | 1 | 303.1372 | 3 | 0.2105263 | 0 | 0
36 | Preparation, characterization, and anticancer efficacy of evodiamine-loaded PLGA nanoparticles | evodiamine | 45 | 1 | 157 | -23.6 | 0.273 | 63.8 | 303.365 | 3.3148 | 1 | 2 | 23 | 0 | 39.34 | 1 | 1 | 1 | 1 | 303.1372 | 3 | 0.2105263 | 2.13523 | 0.0656371
36 | Preparation, characterization, and anticancer efficacy of evodiamine-loaded PLGA nanoparticles | evodiamine | 45 | 1 | 157 | -23.6 | 0.273 | 63.8 | 303.365 | 3.3148 | 1 | 2 | 23 | 0 | 39.34 | 1 | 1 | 1 | 1 | 303.1372 | 3 | 0.2105263 | 3.91459 | 0.120656
36 | Preparation, characterization, and anticancer efficacy of evodiamine-loaded PLGA nanoparticles | evodiamine | 45 | 1 | 157 | -23.6 | 0.273 | 63.8 | 303.365 | 3.3148 | 1 | 2 | 23 | 0 | 39.34 | 1 | 1 | 1 | 1 | 303.1372 | 3 | 0.2105263 | 5.9312 | 0.171815
36 | Preparation, characterization, and anticancer efficacy of evodiamine-loaded PLGA nanoparticles | evodiamine | 45 | 1 | 157 | -23.6 | 0.273 | 63.8 | 303.365 | 3.3148 | 1 | 2 | 23 | 0 | 39.34 | 1 | 1 | 1 | 1 | 303.1372 | 3 | 0.2105263 | 8 | 0.208494
36 | Preparation, characterization, and anticancer efficacy of evodiamine-loaded PLGA nanoparticles | evodiamine | 45 | 1 | 157 | -23.6 | 0.273 | 63.8 | 303.365 | 3.3148 | 1 | 2 | 23 | 0 | 39.34 | 1 | 1 | 1 | 1 | 303.1372 | 3 | 0.2105263 | 9.84579 | 0.240347
36 | Preparation, characterization, and anticancer efficacy of evodiamine-loaded PLGA nanoparticles | evodiamine | 45 | 1 | 157 | -23.6 | 0.273 | 63.8 | 303.365 | 3.3148 | 1 | 2 | 23 | 0 | 39.34 | 1 | 1 | 1 | 1 | 303.1372 | 3 | 0.2105263 | 11.8624 | 0.271236
36 | Preparation, characterization, and anticancer efficacy of evodiamine-loaded PLGA nanoparticles | evodiamine | 45 | 1 | 157 | -23.6 | 0.273 | 63.8 | 303.365 | 3.3148 | 1 | 2 | 23 | 0 | 39.34 | 1 | 1 | 1 | 1 | 303.1372 | 3 | 0.2105263 | 13.879 | 0.297297
36 | Preparation, characterization, and anticancer efficacy of evodiamine-loaded PLGA nanoparticles | evodiamine | 45 | 1 | 157 | -23.6 | 0.273 | 63.8 | 303.365 | 3.3148 | 1 | 2 | 23 | 0 | 39.34 | 1 | 1 | 1 | 1 | 303.1372 | 3 | 0.2105263 | 17.7936 | 0.337838
36 | Preparation, characterization, and anticancer efficacy of evodiamine-loaded PLGA nanoparticles | evodiamine | 45 | 1 | 157 | -23.6 | 0.273 | 63.8 | 303.365 | 3.3148 | 1 | 2 | 23 | 0 | 39.34 | 1 | 1 | 1 | 1 | 303.1372 | 3 | 0.2105263 | 20 | 0.3639
36 | Preparation, characterization, and anticancer efficacy of evodiamine-loaded PLGA nanoparticles | evodiamine | 45 | 1 | 157 | -23.6 | 0.273 | 63.8 | 303.365 | 3.3148 | 1 | 2 | 23 | 0 | 39.34 | 1 | 1 | 1 | 1 | 303.1372 | 3 | 0.2105263 | 25 | 0.40444
36 | Preparation, characterization, and anticancer efficacy of evodiamine-loaded PLGA nanoparticles | evodiamine | 45 | 1 | 157 | -23.6 | 0.273 | 63.8 | 303.365 | 3.3148 | 1 | 2 | 23 | 0 | 39.34 | 1 | 1 | 1 | 1 | 303.1372 | 3 | 0.2105263 | 30 | 0.436293
36 | Preparation, characterization, and anticancer efficacy of evodiamine-loaded PLGA nanoparticles | evodiamine | 45 | 1 | 157 | -23.6 | 0.273 | 63.8 | 303.365 | 3.3148 | 1 | 2 | 23 | 0 | 39.34 | 1 | 1 | 1 | 1 | 303.1372 | 3 | 0.2105263 | 40 | 0.480695
36 | Preparation, characterization, and anticancer efficacy of evodiamine-loaded PLGA nanoparticles | evodiamine | 45 | 1 | 157 | -23.6 | 0.273 | 63.8 | 303.365 | 3.3148 | 1 | 2 | 23 | 0 | 39.34 | 1 | 1 | 1 | 1 | 303.1372 | 3 | 0.2105263 | 50 | 0.515444
36 | Preparation, characterization, and anticancer efficacy of evodiamine-loaded PLGA nanoparticles | evodiamine | 45 | 1 | 157 | -23.6 | 0.273 | 63.8 | 303.365 | 3.3148 | 1 | 2 | 23 | 0 | 39.34 | 1 | 1 | 1 | 1 | 303.1372 | 3 | 0.2105263 | 70 | 0.563707
36 | Preparation, characterization, and anticancer efficacy of evodiamine-loaded PLGA nanoparticles | evodiamine | 45 | 1 | 157 | -23.6 | 0.273 | 63.8 | 303.365 | 3.3148 | 1 | 2 | 23 | 0 | 39.34 | 1 | 1 | 1 | 1 | 303.1372 | 3 | 0.2105263 | 90 | 0.588803
36 | Preparation, characterization, and anticancer efficacy of evodiamine-loaded PLGA nanoparticles | evodiamine | 45 | 1 | 157 | -23.6 | 0.273 | 63.8 | 303.365 | 3.3148 | 1 | 2 | 23 | 0 | 39.34 | 1 | 1 | 1 | 1 | 303.1372 | 3 | 0.2105263 | 120 | 0.624517
36 | Preparation, characterization, and anticancer efficacy of evodiamine-loaded PLGA nanoparticles | evodiamine | 45 | 1 | 157 | -23.6 | 0.273 | 63.8 | 303.365 | 3.3148 | 1 | 2 | 23 | 0 | 39.34 | 1 | 1 | 1 | 1 | 303.1372 | 3 | 0.2105263 | 150 | 0.641892
36 | Preparation, characterization, and anticancer efficacy of evodiamine-loaded PLGA nanoparticles | evodiamine | 45 | 1 | 157 | -23.6 | 0.273 | 63.8 | 303.365 | 3.3148 | 1 | 2 | 23 | 0 | 39.34 | 1 | 1 | 1 | 1 | 303.1372 | 3 | 0.2105263 | 180 | 0.645753
37 | Potential of Alpha-Mangostin-Loaded PLGA Nanoparticles for Cholangiocarcinoma Treatment | Alpha-Mangostin | 29 | 1 | 230.1 | -32.1 | 0.122 | 64 | 410.466 | 5.089 | 3 | 6 | 30 | 5 | 100.13 | 1 | 0 | 1 | 1 | 410.1729 | 3 | 0.2916667 | 0 | 0
37 | Potential of Alpha-Mangostin-Loaded PLGA Nanoparticles for Cholangiocarcinoma Treatment | Alpha-Mangostin | 29 | 1 | 230.1 | -32.1 | 0.122 | 64 | 410.466 | 5.089 | 3 | 6 | 30 | 5 | 100.13 | 1 | 0 | 1 | 1 | 410.1729 | 3 | 0.2916667 | 1 | 0.238095
37 | Potential of Alpha-Mangostin-Loaded PLGA Nanoparticles for Cholangiocarcinoma Treatment | Alpha-Mangostin | 29 | 1 | 230.1 | -32.1 | 0.122 | 64 | 410.466 | 5.089 | 3 | 6 | 30 | 5 | 100.13 | 1 | 0 | 1 | 1 | 410.1729 | 3 | 0.2916667 | 3 | 0.239796
37 | Potential of Alpha-Mangostin-Loaded PLGA Nanoparticles for Cholangiocarcinoma Treatment | Alpha-Mangostin | 29 | 1 | 230.1 | -32.1 | 0.122 | 64 | 410.466 | 5.089 | 3 | 6 | 30 | 5 | 100.13 | 1 | 0 | 1 | 1 | 410.1729 | 3 | 0.2916667 | 6 | 0.270408
37 | Potential of Alpha-Mangostin-Loaded PLGA Nanoparticles for Cholangiocarcinoma Treatment | Alpha-Mangostin | 29 | 1 | 230.1 | -32.1 | 0.122 | 64 | 410.466 | 5.089 | 3 | 6 | 30 | 5 | 100.13 | 1 | 0 | 1 | 1 | 410.1729 | 3 | 0.2916667 | 24 | 0.27551
37 | Potential of Alpha-Mangostin-Loaded PLGA Nanoparticles for Cholangiocarcinoma Treatment | Alpha-Mangostin | 29 | 1 | 230.1 | -32.1 | 0.122 | 64 | 410.466 | 5.089 | 3 | 6 | 30 | 5 | 100.13 | 1 | 0 | 1 | 1 | 410.1729 | 3 | 0.2916667 | 48 | 0.314626
37 | Potential of Alpha-Mangostin-Loaded PLGA Nanoparticles for Cholangiocarcinoma Treatment | Alpha-Mangostin | 29 | 1 | 230.1 | -32.1 | 0.122 | 64 | 410.466 | 5.089 | 3 | 6 | 30 | 5 | 100.13 | 1 | 0 | 1 | 1 | 410.1729 | 3 | 0.2916667 | 72 | 0.355442
37 | Potential of Alpha-Mangostin-Loaded PLGA Nanoparticles for Cholangiocarcinoma Treatment | Alpha-Mangostin | 29 | 1 | 230.1 | -32.1 | 0.122 | 64 | 410.466 | 5.089 | 3 | 6 | 30 | 5 | 100.13 | 1 | 0 | 1 | 1 | 410.1729 | 3 | 0.2916667 | 96 | 0.341837
37 | Potential of Alpha-Mangostin-Loaded PLGA Nanoparticles for Cholangiocarcinoma Treatment | Alpha-Mangostin | 29 | 1 | 230.1 | -32.1 | 0.122 | 64 | 410.466 | 5.089 | 3 | 6 | 30 | 5 | 100.13 | 1 | 0 | 1 | 1 | 410.1729 | 3 | 0.2916667 | 120 | 0.363946
37 | Potential of Alpha-Mangostin-Loaded PLGA Nanoparticles for Cholangiocarcinoma Treatment | Alpha-Mangostin | 29 | 1 | 230.1 | -32.1 | 0.122 | 64 | 410.466 | 5.089 | 3 | 6 | 30 | 5 | 100.13 | 1 | 0 | 1 | 1 | 410.1729 | 3 | 0.2916667 | 144 | 0.382653
37 | Potential of Alpha-Mangostin-Loaded PLGA Nanoparticles for Cholangiocarcinoma Treatment | Alpha-Mangostin | 29 | 1 | 230.1 | -32.1 | 0.122 | 64 | 410.466 | 5.089 | 3 | 6 | 30 | 5 | 100.13 | 1 | 0 | 1 | 1 | 410.1729 | 3 | 0.2916667 | 168 | 0.440476
38 | Amikacin loaded PLGA nanoparticles against Pseudomonas aeruginosa | Amikacin | 12 | 1 | 447 | -29.8 | 0.24 | 76.77 | 585.608 | -8.4242 | 13 | 17 | 40 | 10 | 331.94 | 0 | 1 | 0 | 0 | 585.2857 | 0 | 0.9545455 | 0 | 0
38 | Amikacin loaded PLGA nanoparticles against Pseudomonas aeruginosa | Amikacin | 12 | 1 | 447 | -29.8 | 0.24 | 76.77 | 585.608 | -8.4242 | 13 | 17 | 40 | 10 | 331.94 | 0 | 1 | 0 | 0 | 585.2857 | 0 | 0.9545455 | 0.5 | 0.173791
38 | Amikacin loaded PLGA nanoparticles against Pseudomonas aeruginosa | Amikacin | 12 | 1 | 447 | -29.8 | 0.24 | 76.77 | 585.608 | -8.4242 | 13 | 17 | 40 | 10 | 331.94 | 0 | 1 | 0 | 0 | 585.2857 | 0 | 0.9545455 | 1 | 0.382966
38 | Amikacin loaded PLGA nanoparticles against Pseudomonas aeruginosa | Amikacin | 12 | 1 | 447 | -29.8 | 0.24 | 76.77 | 585.608 | -8.4242 | 13 | 17 | 40 | 10 | 331.94 | 0 | 1 | 0 | 0 | 585.2857 | 0 | 0.9545455 | 2 | 0.550391
38 | Amikacin loaded PLGA nanoparticles against Pseudomonas aeruginosa | Amikacin | 12 | 1 | 447 | -29.8 | 0.24 | 76.77 | 585.608 | -8.4242 | 13 | 17 | 40 | 10 | 331.94 | 0 | 1 | 0 | 0 | 585.2857 | 0 | 0.9545455 | 3 | 0.682422
38 | Amikacin loaded PLGA nanoparticles against Pseudomonas aeruginosa | Amikacin | 12 | 1 | 447 | -29.8 | 0.24 | 76.77 | 585.608 | -8.4242 | 13 | 17 | 40 | 10 | 331.94 | 0 | 1 | 0 | 0 | 585.2857 | 0 | 0.9545455 | 5 | 0.772762
38 | Amikacin loaded PLGA nanoparticles against Pseudomonas aeruginosa | Amikacin | 12 | 1 | 447 | -29.8 | 0.24 | 76.77 | 585.608 | -8.4242 | 13 | 17 | 40 | 10 | 331.94 | 0 | 1 | 0 | 0 | 585.2857 | 0 | 0.9545455 | 7 | 0.937093
38 | Amikacin loaded PLGA nanoparticles against Pseudomonas aeruginosa | Amikacin | 12 | 1 | 447 | -29.8 | 0.24 | 76.77 | 585.608 | -8.4242 | 13 | 17 | 40 | 10 | 331.94 | 0 | 1 | 0 | 0 | 585.2857 | 0 | 0.9545455 | 9 | 0.988823
38 | Amikacin loaded PLGA nanoparticles against Pseudomonas aeruginosa | Amikacin | 12 | 1 | 447 | -29.8 | 0.24 | 76.77 | 585.608 | -8.4242 | 13 | 17 | 40 | 10 | 331.94 | 0 | 1 | 0 | 0 | 585.2857 | 0 | 0.9545455 | 22 | 0.990501
39 | Zein- vs PLGA-based nanoparticles containing rutin: A comparative investigation | rutin | 86.5 | 3 | 120 | -27 | 0.08 | 9.83 | 610.521 | -1.6871 | 10 | 16 | 43 | 6 | 269.43 | 0 | 1 | 0 | 0 | 610.1534 | 3 | 0.4444444 | 0 | 0
39 | Zein- vs PLGA-based nanoparticles containing rutin: A comparative investigation | rutin | 86.5 | 3 | 120 | -27 | 0.08 | 9.83 | 610.521 | -1.6871 | 10 | 16 | 43 | 6 | 269.43 | 0 | 1 | 0 | 0 | 610.1534 | 3 | 0.4444444 | 0.458015 | 0.362205
39 | Zein- vs PLGA-based nanoparticles containing rutin: A comparative investigation | rutin | 86.5 | 3 | 120 | -27 | 0.08 | 9.83 | 610.521 | -1.6871 | 10 | 16 | 43 | 6 | 269.43 | 0 | 1 | 0 | 0 | 610.1534 | 3 | 0.4444444 | 1.14504 | 0.455049
39 | Zein- vs PLGA-based nanoparticles containing rutin: A comparative investigation | rutin | 86.5 | 3 | 120 | -27 | 0.08 | 9.83 | 610.521 | -1.6871 | 10 | 16 | 43 | 6 | 269.43 | 0 | 1 | 0 | 0 | 610.1534 | 3 | 0.4444444 | 1.83206 | 0.671732
39 | Zein- vs PLGA-based nanoparticles containing rutin: A comparative investigation | rutin | 86.5 | 3 | 120 | -27 | 0.08 | 9.83 | 610.521 | -1.6871 | 10 | 16 | 43 | 6 | 269.43 | 0 | 1 | 0 | 0 | 610.1534 | 3 | 0.4444444 | 2.9771 | 0.733593
39 | Zein- vs PLGA-based nanoparticles containing rutin: A comparative investigation | rutin | 86.5 | 3 | 120 | -27 | 0.08 | 9.83 | 610.521 | -1.6871 | 10 | 16 | 43 | 6 | 269.43 | 0 | 1 | 0 | 0 | 610.1534 | 3 | 0.4444444 | 3.89313 | 0.851192
39 | Zein- vs PLGA-based nanoparticles containing rutin: A comparative investigation | rutin | 86.5 | 3 | 120 | -27 | 0.08 | 9.83 | 610.521 | -1.6871 | 10 | 16 | 43 | 6 | 269.43 | 0 | 1 | 0 | 0 | 610.1534 | 3 | 0.4444444 | 5.9542 | 0.882046
39 | Zein- vs PLGA-based nanoparticles containing rutin: A comparative investigation | rutin | 86.5 | 3 | 120 | -27 | 0.08 | 9.83 | 610.521 | -1.6871 | 10 | 16 | 43 | 6 | 269.43 | 0 | 1 | 0 | 0 | 610.1534 | 3 | 0.4444444 | 8.01527 | 0.943859
39 | Zein- vs PLGA-based nanoparticles containing rutin: A comparative investigation | rutin | 86.5 | 3 | 120 | -27 | 0.08 | 9.83 | 610.521 | -1.6871 | 10 | 16 | 43 | 6 | 269.43 | 0 | 1 | 0 | 0 | 610.1534 | 3 | 0.4444444 | 24.0458 | 0.961608
39 | Zein- vs PLGA-based nanoparticles containing rutin: A comparative investigation | rutin | 86.5 | 3 | 120 | -27 | 0.08 | 9.83 | 610.521 | -1.6871 | 10 | 16 | 43 | 6 | 269.43 | 0 | 1 | 0 | 0 | 610.1534 | 3 | 0.4444444 | 48.0916 | 0.969655
39 | Zein- vs PLGA-based nanoparticles containing rutin: A comparative investigation | rutin | 86.5 | 3 | 120 | -27 | 0.08 | 9.83 | 610.521 | -1.6871 | 10 | 16 | 43 | 6 | 269.43 | 0 | 1 | 0 | 0 | 610.1534 | 3 | 0.4444444 | 72.1374 | 0.968414
40 | Salinomycin encapsulated PLGA nanoparticles eliminate osteosarcoma cells via inducing/inhibiting | Salinomycin | 57.5 | 1.857 | 187.4 | 51 | 0.11 | 97.4 | 751.011 | 6.188 | 4 | 10 | 53 | 12 | 161.21 | 0 | 0 | 1 | 1 | 750.4918 | 0 | 0.9047619 | 0 | 0
40 | Salinomycin encapsulated PLGA nanoparticles eliminate osteosarcoma cells via inducing/inhibiting | Salinomycin | 57.5 | 1.857 | 187.4 | 51 | 0.11 | 97.4 | 751.011 | 6.188 | 4 | 10 | 53 | 12 | 161.21 | 0 | 0 | 1 | 1 | 750.4918 | 0 | 0.9047619 | 17.081856 | 0.456221
40 | Salinomycin encapsulated PLGA nanoparticles eliminate osteosarcoma cells via inducing/inhibiting | Salinomycin | 57.5 | 1.857 | 187.4 | 51 | 0.11 | 97.4 | 751.011 | 6.188 | 4 | 10 | 53 | 12 | 161.21 | 0 | 0 | 1 | 1 | 750.4918 | 0 | 0.9047619 | 42.70464 | 0.460829
40 | Salinomycin encapsulated PLGA nanoparticles eliminate osteosarcoma cells via inducing/inhibiting | Salinomycin | 57.5 | 1.857 | 187.4 | 51 | 0.11 | 97.4 | 751.011 | 6.188 | 4 | 10 | 53 | 12 | 161.21 | 0 | 0 | 1 | 1 | 750.4918 | 0 | 0.9047619 | 68.32752 | 0.465438
40 | Salinomycin encapsulated PLGA nanoparticles eliminate osteosarcoma cells via inducing/inhibiting | Salinomycin | 57.5 | 1.857 | 187.4 | 51 | 0.11 | 97.4 | 751.011 | 6.188 | 4 | 10 | 53 | 12 | 161.21 | 0 | 0 | 1 | 1 | 750.4918 | 0 | 0.9047619 | 119.57304 | 0.474654
40 | Salinomycin encapsulated PLGA nanoparticles eliminate osteosarcoma cells via inducing/inhibiting | Salinomycin | 57.5 | 1.857 | 187.4 | 51 | 0.11 | 97.4 | 751.011 | 6.188 | 4 | 10 | 53 | 12 | 161.21 | 0 | 0 | 1 | 1 | 750.4918 | 0 | 0.9047619 | 162.27768 | 0.506912
40 | Salinomycin encapsulated PLGA nanoparticles eliminate osteosarcoma cells via inducing/inhibiting | Salinomycin | 57.5 | 1.857 | 187.4 | 51 | 0.11 | 97.4 | 751.011 | 6.188 | 4 | 10 | 53 | 12 | 161.21 | 0 | 0 | 1 | 1 | 750.4918 | 0 | 0.9047619 | 217.79352 | 0.502304
40 | Salinomycin encapsulated PLGA nanoparticles eliminate osteosarcoma cells via inducing/inhibiting | Salinomycin | 57.5 | 1.857 | 187.4 | 51 | 0.11 | 97.4 | 751.011 | 6.188 | 4 | 10 | 53 | 12 | 161.21 | 0 | 0 | 1 | 1 | 750.4918 | 0 | 0.9047619 | 260.4984 | 0.529954
40 | Salinomycin encapsulated PLGA nanoparticles eliminate osteosarcoma cells via inducing/inhibiting | Salinomycin | 57.5 | 1.857 | 187.4 | 51 | 0.11 | 97.4 | 751.011 | 6.188 | 4 | 10 | 53 | 12 | 161.21 | 0 | 0 | 1 | 1 | 750.4918 | 0 | 0.9047619 | 307.4736 | 0.56682
40 | Salinomycin encapsulated PLGA nanoparticles eliminate osteosarcoma cells via inducing/inhibiting | Salinomycin | 57.5 | 1.857 | 187.4 | 51 | 0.11 | 97.4 | 751.011 | 6.188 | 4 | 10 | 53 | 12 | 161.21 | 0 | 0 | 1 | 1 | 750.4918 | 0 | 0.9047619 | 358.7184 | 0.562212
40 | Salinomycin encapsulated PLGA nanoparticles eliminate osteosarcoma cells via inducing/inhibiting | Salinomycin | 57.5 | 1.857 | 187.4 | 51 | 0.11 | 97.4 | 751.011 | 6.188 | 4 | 10 | 53 | 12 | 161.21 | 0 | 0 | 1 | 1 | 750.4918 | 0 | 0.9047619 | 409.9656 | 0.571429
40 | Salinomycin encapsulated PLGA nanoparticles eliminate osteosarcoma cells via inducing/inhibiting | Salinomycin | 57.5 | 1.857 | 187.4 | 51 | 0.11 | 97.4 | 751.011 | 6.188 | 4 | 10 | 53 | 12 | 161.21 | 0 | 0 | 1 | 1 | 750.4918 | 0 | 0.9047619 | 452.6688 | 0.603687
40 | Salinomycin encapsulated PLGA nanoparticles eliminate osteosarcoma cells via inducing/inhibiting | Salinomycin | 57.5 | 1.857 | 187.4 | 51 | 0.11 | 97.4 | 751.011 | 6.188 | 4 | 10 | 53 | 12 | 161.21 | 0 | 0 | 1 | 1 | 750.4918 | 0 | 0.9047619 | 503.9136 | 0.718894
40 | Salinomycin encapsulated PLGA nanoparticles eliminate osteosarcoma cells via inducing/inhibiting | Salinomycin | 57.5 | 1.857 | 187.4 | 51 | 0.11 | 97.4 | 751.011 | 6.188 | 4 | 10 | 53 | 12 | 161.21 | 0 | 0 | 1 | 1 | 750.4918 | 0 | 0.9047619 | 550.8888 | 0.760369
40 | Salinomycin encapsulated PLGA nanoparticles eliminate osteosarcoma cells via inducing/inhibiting | Salinomycin | 57.5 | 1.857 | 187.4 | 51 | 0.11 | 97.4 | 751.011 | 6.188 | 4 | 10 | 53 | 12 | 161.21 | 0 | 0 | 1 | 1 | 750.4918 | 0 | 0.9047619 | 649.1112 | 0.792627
40 | Salinomycin encapsulated PLGA nanoparticles eliminate osteosarcoma cells via inducing/inhibiting | Salinomycin | 57.5 | 1.857 | 187.4 | 51 | 0.11 | 97.4 | 751.011 | 6.188 | 4 | 10 | 53 | 12 | 161.21 | 0 | 0 | 1 | 1 | 750.4918 | 0 | 0.9047619 | 743.0616 | 0.820276
40 | Salinomycin encapsulated PLGA nanoparticles eliminate osteosarcoma cells via inducing/inhibiting | Salinomycin | 57.5 | 1.857 | 187.4 | 51 | 0.11 | 97.4 | 751.011 | 6.188 | 4 | 10 | 53 | 12 | 161.21 | 0 | 0 | 1 | 1 | 750.4918 | 0 | 0.9047619 | 841.2816 | 0.843318
40 | Salinomycin encapsulated PLGA nanoparticles eliminate osteosarcoma cells via inducing/inhibiting | Salinomycin | 57.5 | 1.857 | 187.4 | 51 | 0.11 | 97.4 | 751.011 | 6.188 | 4 | 10 | 53 | 12 | 161.21 | 0 | 0 | 1 | 1 | 750.4918 | 0 | 0.9047619 | 888.2568 | 0.880184
40 | Salinomycin encapsulated PLGA nanoparticles eliminate osteosarcoma cells via inducing/inhibiting | Salinomycin | 57.5 | 1.857 | 187.4 | 51 | 0.11 | 97.4 | 751.011 | 6.188 | 4 | 10 | 53 | 12 | 161.21 | 0 | 0 | 1 | 1 | 750.4918 | 0 | 0.9047619 | 935.232 | 0.926267
40 | Salinomycin encapsulated PLGA nanoparticles eliminate osteosarcoma cells via inducing/inhibiting | Salinomycin | 57.5 | 1.857 | 187.4 | 51 | 0.11 | 97.4 | 751.011 | 6.188 | 4 | 10 | 53 | 12 | 161.21 | 0 | 0 | 1 | 1 | 750.4918 | 0 | 0.9047619 | 982.2072 | 0.953917
40 | Salinomycin encapsulated PLGA nanoparticles eliminate osteosarcoma cells via inducing/inhibiting | Salinomycin | 57.5 | 1.857 | 187.4 | 51 | 0.11 | 97.4 | 751.011 | 6.188 | 4 | 10 | 53 | 12 | 161.21 | 0 | 0 | 1 | 1 | 750.4918 | 0 | 0.9047619 | 1029.1824 | 0.97235
41 | Sparfloxacin-loaded PLGA nanoparticles for sustained ocular drug delivery | sparfloxacin | 29 | 1 | 181 | -22.5 | 0.238 | 86.6 | 392.406 | 2.0816 | 3 | 6 | 28 | 3 | 100.59 | 1 | 1 | 1 | 1 | 392.166 | 2 | 0.4736842 | 0 | 0
41 | Sparfloxacin-loaded PLGA nanoparticles for sustained ocular drug delivery | sparfloxacin | 29 | 1 | 181 | -22.5 | 0.238 | 86.6 | 392.406 | 2.0816 | 3 | 6 | 28 | 3 | 100.59 | 1 | 1 | 1 | 1 | 392.166 | 2 | 0.4736842 | 1 | 0.233803
41 | Sparfloxacin-loaded PLGA nanoparticles for sustained ocular drug delivery | sparfloxacin | 29 | 1 | 181 | -22.5 | 0.238 | 86.6 | 392.406 | 2.0816 | 3 | 6 | 28 | 3 | 100.59 | 1 | 1 | 1 | 1 | 392.166 | 2 | 0.4736842 | 2 | 0.377465
41 | Sparfloxacin-loaded PLGA nanoparticles for sustained ocular drug delivery | sparfloxacin | 29 | 1 | 181 | -22.5 | 0.238 | 86.6 | 392.406 | 2.0816 | 3 | 6 | 28 | 3 | 100.59 | 1 | 1 | 1 | 1 | 392.166 | 2 | 0.4736842 | 4 | 0.487324
41 | Sparfloxacin-loaded PLGA nanoparticles for sustained ocular drug delivery | sparfloxacin | 29 | 1 | 181 | -22.5 | 0.238 | 86.6 | 392.406 | 2.0816 | 3 | 6 | 28 | 3 | 100.59 | 1 | 1 | 1 | 1 | 392.166 | 2 | 0.4736842 | 6 | 0.571831
41 | Sparfloxacin-loaded PLGA nanoparticles for sustained ocular drug delivery | sparfloxacin | 29 | 1 | 181 | -22.5 | 0.238 | 86.6 | 392.406 | 2.0816 | 3 | 6 | 28 | 3 | 100.59 | 1 | 1 | 1 | 1 | 392.166 | 2 | 0.4736842 | 8 | 0.619718
41 | Sparfloxacin-loaded PLGA nanoparticles for sustained ocular drug delivery | sparfloxacin | 29 | 1 | 181 | -22.5 | 0.238 | 86.6 | 392.406 | 2.0816 | 3 | 6 | 28 | 3 | 100.59 | 1 | 1 | 1 | 1 | 392.166 | 2 | 0.4736842 | 12 | 0.732394
41 | Sparfloxacin-loaded PLGA nanoparticles for sustained ocular drug delivery | sparfloxacin | 29 | 1 | 181 | -22.5 | 0.238 | 86.6 | 392.406 | 2.0816 | 3 | 6 | 28 | 3 | 100.59 | 1 | 1 | 1 | 1 | 392.166 | 2 | 0.4736842 | 18 | 0.802817
41 | Sparfloxacin-loaded PLGA nanoparticles for sustained ocular drug delivery | sparfloxacin | 29 | 1 | 181 | -22.5 | 0.238 | 86.6 | 392.406 | 2.0816 | 3 | 6 | 28 | 3 | 100.59 | 1 | 1 | 1 | 1 | 392.166 | 2 | 0.4736842 | 24 | 0.861972
42 | Enhancement of Antifungal Activity of Juglone (5-Hydroxy-1,4-naphthoquinone) Using a Poly(d,l-lactic-co-glycolic acid) (PLGA) Nanoparticle System | juglone | 46 | 1 | 212 | -16.3 | 0.083 | 70.66 | 174.155 | 1.3274 | 1 | 3 | 13 | 0 | 54.37 | 1 | 1 | 1 | 1 | 174.0317 | 1 | 0 | 0 | 0
42 | Enhancement of Antifungal Activity of Juglone (5-Hydroxy-1,4-naphthoquinone) Using a Poly(d,l-lactic-co-glycolic acid) (PLGA) Nanoparticle System | juglone | 46 | 1 | 212 | -16.3 | 0.083 | 70.66 | 174.155 | 1.3274 | 1 | 3 | 13 | 0 | 54.37 | 1 | 1 | 1 | 1 | 174.0317 | 1 | 0 | 25.3968 | 0.022422
42 | Enhancement of Antifungal Activity of Juglone (5-Hydroxy-1,4-naphthoquinone) Using a Poly(d,l-lactic-co-glycolic acid) (PLGA) Nanoparticle System | juglone | 46 | 1 | 212 | -16.3 | 0.083 | 70.66 | 174.155 | 1.3274 | 1 | 3 | 13 | 0 | 54.37 | 1 | 1 | 1 | 1 | 174.0317 | 1 | 0 | 28.57152 | 0.28908
42 | Enhancement of Antifungal Activity of Juglone (5-Hydroxy-1,4-naphthoquinone) Using a Poly(d,l-lactic-co-glycolic acid) (PLGA) Nanoparticle System | juglone | 46 | 1 | 212 | -16.3 | 0.083 | 70.66 | 174.155 | 1.3274 | 1 | 3 | 13 | 0 | 54.37 | 1 | 1 | 1 | 1 | 174.0317 | 1 | 0 | 47.61912 | 0.350073
42 | Enhancement of Antifungal Activity of Juglone (5-Hydroxy-1,4-naphthoquinone) Using a Poly(d,l-lactic-co-glycolic acid) (PLGA) Nanoparticle System | juglone | 46 | 1 | 212 | -16.3 | 0.083 | 70.66 | 174.155 | 1.3274 | 1 | 3 | 13 | 0 | 54.37 | 1 | 1 | 1 | 1 | 174.0317 | 1 | 0 | 95.238 | 0.43348
42 | Enhancement of Antifungal Activity of Juglone (5-Hydroxy-1,4-naphthoquinone) Using a Poly(d,l-lactic-co-glycolic acid) (PLGA) Nanoparticle System | juglone | 46 | 1 | 212 | -16.3 | 0.083 | 70.66 | 174.155 | 1.3274 | 1 | 3 | 13 | 0 | 54.37 | 1 | 1 | 1 | 1 | 174.0317 | 1 | 0 | 142.85712 | 0.523312
42 | Enhancement of Antifungal Activity of Juglone (5-Hydroxy-1,4-naphthoquinone) Using a Poly(d,l-lactic-co-glycolic acid) (PLGA) Nanoparticle System | juglone | 46 | 1 | 212 | -16.3 | 0.083 | 70.66 | 174.155 | 1.3274 | 1 | 3 | 13 | 0 | 54.37 | 1 | 1 | 1 | 1 | 174.0317 | 1 | 0 | 190.47624 | 0.606719
42 | Enhancement of Antifungal Activity of Juglone (5-Hydroxy-1,4-naphthoquinone) Using a Poly(d,l-lactic-co-glycolic acid) (PLGA) Nanoparticle System | juglone | 46 | 1 | 212 | -16.3 | 0.083 | 70.66 | 174.155 | 1.3274 | 1 | 3 | 13 | 0 | 54.37 | 1 | 1 | 1 | 1 | 174.0317 | 1 | 0 | 234.92064 | 0.67407
42 | Enhancement of Antifungal Activity of Juglone (5-Hydroxy-1,4-naphthoquinone) Using a Poly(d,l-lactic-co-glycolic acid) (PLGA) Nanoparticle System | juglone | 46 | 1 | 212 | -16.3 | 0.083 | 70.66 | 174.155 | 1.3274 | 1 | 3 | 13 | 0 | 54.37 | 1 | 1 | 1 | 1 | 174.0317 | 1 | 0 | 263.4912 | 0.696483
42 | Enhancement of Antifungal Activity of Juglone (5-Hydroxy-1,4-naphthoquinone) Using a Poly(d,l-lactic-co-glycolic acid) (PLGA) Nanoparticle System | juglone | 46 | 1 | 212 | -16.3 | 0.083 | 70.66 | 174.155 | 1.3274 | 1 | 3 | 13 | 0 | 54.37 | 1 | 1 | 1 | 1 | 174.0317 | 1 | 0 | 377.7768 | 0.709029
42 | Enhancement of Antifungal Activity of Juglone (5-Hydroxy-1,4-naphthoquinone) Using a Poly(d,l-lactic-co-glycolic acid) (PLGA) Nanoparticle System | juglone | 46 | 1 | 212 | -16.3 | 0.083 | 70.66 | 174.155 | 1.3274 | 1 | 3 | 13 | 0 | 54.37 | 1 | 1 | 1 | 1 | 174.0317 | 1 | 0 | 495.2376 | 0.71514
42 | Enhancement of Antifungal Activity of Juglone (5-Hydroxy-1,4-naphthoquinone) Using a Poly(d,l-lactic-co-glycolic acid) (PLGA) Nanoparticle System | juglone | 46 | 1 | 212 | -16.3 | 0.083 | 70.66 | 174.155 | 1.3274 | 1 | 3 | 13 | 0 | 54.37 | 1 | 1 | 1 | 1 | 174.0317 | 1 | 0 | 707.9376 | 0.720996
42 | Enhancement of Antifungal Activity of Juglone (5-Hydroxy-1,4-naphthoquinone) Using a Poly(d,l-lactic-co-glycolic acid) (PLGA) Nanoparticle System | juglone | 46 | 1 | 212 | -16.3 | 0.083 | 70.66 | 174.155 | 1.3274 | 1 | 3 | 13 | 0 | 54.37 | 1 | 1 | 1 | 1 | 174.0317 | 1 | 0 | 825.396 | 0.727107
42 | Enhancement of Antifungal Activity of Juglone (5-Hydroxy-1,4-naphthoquinone) Using a Poly(d,l-lactic-co-glycolic acid) (PLGA) Nanoparticle System | juglone | 46 | 1 | 212 | -16.3 | 0.083 | 70.66 | 174.155 | 1.3274 | 1 | 3 | 13 | 0 | 54.37 | 1 | 1 | 1 | 1 | 174.0317 | 1 | 0 | 1012.6992 | 0.729819
43 | Delivery of FK506-loaded PLGA nanoparticles prolongs cardiac allograft survival | Tacrolimus | 45 | 1 | 110 | -20.56 | 0.14 | 94.46 | 804.031 | 4.639 | 3 | 12 | 57 | 7 | 178.36 | 0 | 1 | 1 | 0 | 803.482 | 0 | 0.7727273 | 0 | 0
43 | Delivery of FK506-loaded PLGA nanoparticles prolongs cardiac allograft survival | Tacrolimus | 45 | 1 | 110 | -20.56 | 0.14 | 94.46 | 804.031 | 4.639 | 3 | 12 | 57 | 7 | 178.36 | 0 | 1 | 1 | 0 | 803.482 | 0 | 0.7727273 | 4 | 0.0057841
43 | Delivery of FK506-loaded PLGA nanoparticles prolongs cardiac allograft survival | Tacrolimus | 45 | 1 | 110 | -20.56 | 0.14 | 94.46 | 804.031 | 4.639 | 3 | 12 | 57 | 7 | 178.36 | 0 | 1 | 1 | 0 | 803.482 | 0 | 0.7727273 | 8 | 0.0218509
43 | Delivery of FK506-loaded PLGA nanoparticles prolongs cardiac allograft survival | Tacrolimus | 45 | 1 | 110 | -20.56 | 0.14 | 94.46 | 804.031 | 4.639 | 3 | 12 | 57 | 7 | 178.36 | 0 | 1 | 1 | 0 | 803.482 | 0 | 0.7727273 | 16 | 0.0803342
43 | Delivery of FK506-loaded PLGA nanoparticles prolongs cardiac allograft survival | Tacrolimus | 45 | 1 | 110 | -20.56 | 0.14 | 94.46 | 804.031 | 4.639 | 3 | 12 | 57 | 7 | 178.36 | 0 | 1 | 1 | 0 | 803.482 | 0 | 0.7727273 | 24 | 0.1201799
43 | Delivery of FK506-loaded PLGA nanoparticles prolongs cardiac allograft survival | Tacrolimus | 45 | 1 | 110 | -20.56 | 0.14 | 94.46 | 804.031 | 4.639 | 3 | 12 | 57 | 7 | 178.36 | 0 | 1 | 1 | 0 | 803.482 | 0 | 0.7727273 | 48 | 0.2242931
43 | Delivery of FK506-loaded PLGA nanoparticles prolongs cardiac allograft survival | Tacrolimus | 45 | 1 | 110 | -20.56 | 0.14 | 94.46 | 804.031 | 4.639 | 3 | 12 | 57 | 7 | 178.36 | 0 | 1 | 1 | 0 | 803.482 | 0 | 0.7727273 | 72 | 0.2474293
43 | Delivery of FK506-loaded PLGA nanoparticles prolongs cardiac allograft survival | Tacrolimus | 45 | 1 | 110 | -20.56 | 0.14 | 94.46 | 804.031 | 4.639 | 3 | 12 | 57 | 7 | 178.36 | 0 | 1 | 1 | 0 | 803.482 | 0 | 0.7727273 | 96 | 0.2847044
43 | Delivery of FK506-loaded PLGA nanoparticles prolongs cardiac allograft survival | Tacrolimus | 45 | 1 | 110 | -20.56 | 0.14 | 94.46 | 804.031 | 4.639 | 3 | 12 | 57 | 7 | 178.36 | 0 | 1 | 1 | 0 | 803.482 | 0 | 0.7727273 | 120 | 0.3470437
43 | Delivery of FK506-loaded PLGA nanoparticles prolongs cardiac allograft survival | Tacrolimus | 45 | 1 | 110 | -20.56 | 0.14 | 94.46 | 804.031 | 4.639 | 3 | 12 | 57 | 7 | 178.36 | 0 | 1 | 1 | 0 | 803.482 | 0 | 0.7727273 | 144 | 0.405527
43 | Delivery of FK506-loaded PLGA nanoparticles prolongs cardiac allograft survival | Tacrolimus | 45 | 1 | 110 | -20.56 | 0.14 | 94.46 | 804.031 | 4.639 | 3 | 12 | 57 | 7 | 178.36 | 0 | 1 | 1 | 0 | 803.482 | 0 | 0.7727273 | 168 | 0.5064267
44 | Puerarin Loaded PLGA Nanoparticles: Optimization Processes of Preparation and Anti-alcohol Intoxication Effects in Mice | puerarin | 1 | 3 | 190 | -15.96311 | 0.2 | 91.62 | 416.382 | 0.3861 | 6 | 9 | 30 | 3 | 160.82 | 1 | 1 | 0 | 1 | 416.1107 | 3 | 0.2857143 | 0 | 0
44 | Puerarin Loaded PLGA Nanoparticles: Optimization Processes of Preparation and Anti-alcohol Intoxication Effects in Mice | puerarin | 1 | 3 | 190 | -15.96311 | 0.2 | 91.62 | 416.382 | 0.3861 | 6 | 9 | 30 | 3 | 160.82 | 1 | 1 | 0 | 1 | 416.1107 | 3 | 0.2857143 | 2 | 0.0325301
44 | Puerarin Loaded PLGA Nanoparticles: Optimization Processes of Preparation and Anti-alcohol Intoxication Effects in Mice | puerarin | 1 | 3 | 190 | -15.96311 | 0.2 | 91.62 | 416.382 | 0.3861 | 6 | 9 | 30 | 3 | 160.82 | 1 | 1 | 0 | 1 | 416.1107 | 3 | 0.2857143 | 4 | 0.051506
44 | Puerarin Loaded PLGA Nanoparticles: Optimization Processes of Preparation and Anti-alcohol Intoxication Effects in Mice | puerarin | 1 | 3 | 190 | -15.96311 | 0.2 | 91.62 | 416.382 | 0.3861 | 6 | 9 | 30 | 3 | 160.82 | 1 | 1 | 0 | 1 | 416.1107 | 3 | 0.2857143 | 6 | 0.0704819
44 | Puerarin Loaded PLGA Nanoparticles: Optimization Processes of Preparation and Anti-alcohol Intoxication Effects in Mice | puerarin | 1 | 3 | 190 | -15.96311 | 0.2 | 91.62 | 416.382 | 0.3861 | 6 | 9 | 30 | 3 | 160.82 | 1 | 1 | 0 | 1 | 416.1107 | 3 | 0.2857143 | 8 | 0.0813253
44 | Puerarin Loaded PLGA Nanoparticles: Optimization Processes of Preparation and Anti-alcohol Intoxication Effects in Mice | puerarin | 1 | 3 | 190 | -15.96311 | 0.2 | 91.62 | 416.382 | 0.3861 | 6 | 9 | 30 | 3 | 160.82 | 1 | 1 | 0 | 1 | 416.1107 | 3 | 0.2857143 | 12 | 0.103012
44 | Puerarin Loaded PLGA Nanoparticles: Optimization Processes of Preparation and Anti-alcohol Intoxication Effects in Mice | puerarin | 1 | 3 | 190 | -15.96311 | 0.2 | 91.62 | 416.382 | 0.3861 | 6 | 9 | 30 | 3 | 160.82 | 1 | 1 | 0 | 1 | 416.1107 | 3 | 0.2857143 | 48 | 0.143675
44 | Puerarin Loaded PLGA Nanoparticles: Optimization Processes of Preparation and Anti-alcohol Intoxication Effects in Mice | puerarin | 1 | 3 | 190 | -15.96311 | 0.2 | 91.62 | 416.382 | 0.3861 | 6 | 9 | 30 | 3 | 160.82 | 1 | 1 | 0 | 1 | 416.1107 | 3 | 0.2857143 | 72 | 0.333434
44 | Puerarin Loaded PLGA Nanoparticles: Optimization Processes of Preparation and Anti-alcohol Intoxication Effects in Mice | puerarin | 1 | 3 | 190 | -15.96311 | 0.2 | 91.62 | 416.382 | 0.3861 | 6 | 9 | 30 | 3 | 160.82 | 1 | 1 | 0 | 1 | 416.1107 | 3 | 0.2857143 | 96 | 0.490663
44 | Puerarin Loaded PLGA Nanoparticles: Optimization Processes of Preparation and Anti-alcohol Intoxication Effects in Mice | puerarin | 1 | 3 | 190 | -15.96311 | 0.2 | 91.62 | 416.382 | 0.3861 | 6 | 9 | 30 | 3 | 160.82 | 1 | 1 | 0 | 1 | 416.1107 | 3 | 0.2857143 | 120 | 0.498795
44 | Puerarin Loaded PLGA Nanoparticles: Optimization Processes of Preparation and Anti-alcohol Intoxication Effects in Mice | puerarin | 1 | 3 | 190 | -15.96311 | 0.2 | 91.62 | 416.382 | 0.3861 | 6 | 9 | 30 | 3 | 160.82 | 1 | 1 | 0 | 1 | 416.1107 | 3 | 0.2857143 | 144 | 0.582831
44 | Puerarin Loaded PLGA Nanoparticles: Optimization Processes of Preparation and Anti-alcohol Intoxication Effects in Mice | puerarin | 1 | 3 | 190 | -15.96311 | 0.2 | 91.62 | 416.382 | 0.3861 | 6 | 9 | 30 | 3 | 160.82 | 1 | 1 | 0 | 1 | 416.1107 | 3 | 0.2857143 | 168 | 0.601807
44 | Puerarin Loaded PLGA Nanoparticles: Optimization Processes of Preparation and Anti-alcohol Intoxication Effects in Mice | puerarin | 1 | 3 | 190 | -15.96311 | 0.2 | 91.62 | 416.382 | 0.3861 | 6 | 9 | 30 | 3 | 160.82 | 1 | 1 | 0 | 1 | 416.1107 | 3 | 0.2857143 | 192 | 0.612651
44 | Puerarin Loaded PLGA Nanoparticles: Optimization Processes of Preparation and Anti-alcohol Intoxication Effects in Mice | puerarin | 1 | 3 | 190 | -15.96311 | 0.2 | 91.62 | 416.382 | 0.3861 | 6 | 9 | 30 | 3 | 160.82 | 1 | 1 | 0 | 1 | 416.1107 | 3 | 0.2857143 | 216 | 0.620783
44 | Puerarin Loaded PLGA Nanoparticles: Optimization Processes of Preparation and Anti-alcohol Intoxication Effects in Mice | puerarin | 1 | 3 | 190 | -15.96311 | 0.2 | 91.62 | 416.382 | 0.3861 | 6 | 9 | 30 | 3 | 160.82 | 1 | 1 | 0 | 1 | 416.1107 | 3 | 0.2857143 | 240 | 0.64247
44 | Puerarin Loaded PLGA Nanoparticles: Optimization Processes of Preparation and Anti-alcohol Intoxication Effects in Mice | puerarin | 1 | 3 | 190 | -15.96311 | 0.2 | 91.62 | 416.382 | 0.3861 | 6 | 9 | 30 | 3 | 160.82 | 1 | 1 | 0 | 1 | 416.1107 | 3 | 0.2857143 | 264 | 0.702108
44 | Puerarin Loaded PLGA Nanoparticles: Optimization Processes of Preparation and Anti-alcohol Intoxication Effects in Mice | puerarin | 1 | 3 | 190 | -15.96311 | 0.2 | 91.62 | 416.382 | 0.3861 | 6 | 9 | 30 | 3 | 160.82 | 1 | 1 | 0 | 1 | 416.1107 | 3 | 0.2857143 | 288 | 0.723795
44 | Puerarin Loaded PLGA Nanoparticles: Optimization Processes of Preparation and Anti-alcohol Intoxication Effects in Mice | puerarin | 1 | 3 | 190 | -15.96311 | 0.2 | 91.62 | 416.382 | 0.3861 | 6 | 9 | 30 | 3 | 160.82 | 1 | 1 | 0 | 1 | 416.1107 | 3 | 0.2857143 | 312 | 0.74006
44 | Puerarin Loaded PLGA Nanoparticles: Optimization Processes of Preparation and Anti-alcohol Intoxication Effects in Mice | puerarin | 1 | 3 | 190 | -15.96311 | 0.2 | 91.62 | 416.382 | 0.3861 | 6 | 9 | 30 | 3 | 160.82 | 1 | 1 | 0 | 1 | 416.1107 | 3 | 0.2857143 | 336 | 0.750904
45 | Surface Engineered PLGA Nanoparticle for Threshold Responsive Glucose Monitoring and “Self-Programmed” Insulin Delivery | Insulin | 12 | 1 | 570 | -31.6 | 0.712 | 53 | 5793.644 | -19.76243 | 78 | 83 | 404 | 125 | 2299.07 | 0 | 1 | 0 | 0 | 5789.622 | 9 | 0.5703125 | 0 | 0
45 | Surface Engineered PLGA Nanoparticle for Threshold Responsive Glucose Monitoring and “Self-Programmed” Insulin Delivery | Insulin | 12 | 1 | 570 | -31.6 | 0.712 | 53 | 5793.644 | -19.76243 | 78 | 83 | 404 | 125 | 2299.07 | 0 | 1 | 0 | 0 | 5789.622 | 9 | 0.5703125 | 1 | 0.0424028
45 | Surface Engineered PLGA Nanoparticle for Threshold Responsive Glucose Monitoring and “Self-Programmed” Insulin Delivery | Insulin | 12 | 1 | 570 | -31.6 | 0.712 | 53 | 5793.644 | -19.76243 | 78 | 83 | 404 | 125 | 2299.07 | 0 | 1 | 0 | 0 | 5789.622 | 9 | 0.5703125 | 6 | 0.0777385
45 | Surface Engineered PLGA Nanoparticle for Threshold Responsive Glucose Monitoring and “Self-Programmed” Insulin Delivery | Insulin | 12 | 1 | 570 | -31.6 | 0.712 | 53 | 5793.644 | -19.76243 | 78 | 83 | 404 | 125 | 2299.07 | 0 | 1 | 0 | 0 | 5789.622 | 9 | 0.5703125 | 12 | 0.116608
45 | Surface Engineered PLGA Nanoparticle for Threshold Responsive Glucose Monitoring and “Self-Programmed” Insulin Delivery | Insulin | 12 | 1 | 570 | -31.6 | 0.712 | 53 | 5793.644 | -19.76243 | 78 | 83 | 404 | 125 | 2299.07 | 0 | 1 | 0 | 0 | 5789.622 | 9 | 0.5703125 | 24 | 0.151943
45 | Surface Engineered PLGA Nanoparticle for Threshold Responsive Glucose Monitoring and “Self-Programmed” Insulin Delivery | Insulin | 12 | 1 | 570 | -31.6 | 0.712 | 53 | 5793.644 | -19.76243 | 78 | 83 | 404 | 125 | 2299.07 | 0 | 1 | 0 | 0 | 5789.622 | 9 | 0.5703125 | 48 | 0.187279
45 | Surface Engineered PLGA Nanoparticle for Threshold Responsive Glucose Monitoring and “Self-Programmed” Insulin Delivery | Insulin | 12 | 1 | 570 | -31.6 | 0.712 | 53 | 5793.644 | -19.76243 | 78 | 83 | 404 | 125 | 2299.07 | 0 | 1 | 0 | 0 | 5789.622 | 9 | 0.5703125 | 72 | 0.19788
45 | Surface Engineered PLGA Nanoparticle for Threshold Responsive Glucose Monitoring and “Self-Programmed” Insulin Delivery | Insulin | 12 | 1 | 570 | -31.6 | 0.712 | 53 | 5793.644 | -19.76243 | 78 | 83 | 404 | 125 | 2299.07 | 0 | 1 | 0 | 0 | 5789.622 | 9 | 0.5703125 | 96 | 0.229682
46 | Development of azithromycin–PLGA nanoparticles: Physicochemical characterization and antibacterial effect against Salmonella typhi | azithromycin | 12 | 1 | 212 | -15.56 | 0.2 | 78.5 | 748.996 | 1.9007 | 5 | 14 | 52 | 7 | 180.08 | 0 | 1 | 1 | 0 | 748.5085 | 0 | 0.9736842 | 0 | 0
46 | Development of azithromycin–PLGA nanoparticles: Physicochemical characterization and antibacterial effect against Salmonella typhi | azithromycin | 12 | 1 | 212 | -15.56 | 0.2 | 78.5 | 748.996 | 1.9007 | 5 | 14 | 52 | 7 | 180.08 | 0 | 1 | 1 | 0 | 748.5085 | 0 | 0.9736842 | 0.5 | 0.0783784
46 | Development of azithromycin–PLGA nanoparticles: Physicochemical characterization and antibacterial effect against Salmonella typhi | azithromycin | 12 | 1 | 212 | -15.56 | 0.2 | 78.5 | 748.996 | 1.9007 | 5 | 14 | 52 | 7 | 180.08 | 0 | 1 | 1 | 0 | 748.5085 | 0 | 0.9736842 | 1 | 0.17027
46 | Development of azithromycin–PLGA nanoparticles: Physicochemical characterization and antibacterial effect against Salmonella typhi | azithromycin | 12 | 1 | 212 | -15.56 | 0.2 | 78.5 | 748.996 | 1.9007 | 5 | 14 | 52 | 7 | 180.08 | 0 | 1 | 1 | 0 | 748.5085 | 0 | 0.9736842 | 1.5 | 0.291892
46 | Development of azithromycin–PLGA nanoparticles: Physicochemical characterization and antibacterial effect against Salmonella typhi | azithromycin | 12 | 1 | 212 | -15.56 | 0.2 | 78.5 | 748.996 | 1.9007 | 5 | 14 | 52 | 7 | 180.08 | 0 | 1 | 1 | 0 | 748.5085 | 0 | 0.9736842 | 2 | 0.4
46 | Development of azithromycin–PLGA nanoparticles: Physicochemical characterization and antibacterial effect against Salmonella typhi | azithromycin | 12 | 1 | 212 | -15.56 | 0.2 | 78.5 | 748.996 | 1.9007 | 5 | 14 | 52 | 7 | 180.08 | 0 | 1 | 1 | 0 | 748.5085 | 0 | 0.9736842 | 3 | 0.589189
46 | Development of azithromycin–PLGA nanoparticles: Physicochemical characterization and antibacterial effect against Salmonella typhi | azithromycin | 12 | 1 | 212 | -15.56 | 0.2 | 78.5 | 748.996 | 1.9007 | 5 | 14 | 52 | 7 | 180.08 | 0 | 1 | 1 | 0 | 748.5085 | 0 | 0.9736842 | 4 | 0.681081
46 | Development of azithromycin–PLGA nanoparticles: Physicochemical characterization and antibacterial effect against Salmonella typhi | azithromycin | 12 | 1 | 212 | -15.56 | 0.2 | 78.5 | 748.996 | 1.9007 | 5 | 14 | 52 | 7 | 180.08 | 0 | 1 | 1 | 0 | 748.5085 | 0 | 0.9736842 | 5 | 0.710811
46 | Development of azithromycin–PLGA nanoparticles: Physicochemical characterization and antibacterial effect against Salmonella typhi | azithromycin | 12 | 1 | 212 | -15.56 | 0.2 | 78.5 | 748.996 | 1.9007 | 5 | 14 | 52 | 7 | 180.08 | 0 | 1 | 1 | 0 | 748.5085 | 0 | 0.9736842 | 6 | 0.718919
46 | Development of azithromycin–PLGA nanoparticles: Physicochemical characterization and antibacterial effect against Salmonella typhi | azithromycin | 12 | 1 | 212 | -15.56 | 0.2 | 78.5 | 748.996 | 1.9007 | 5 | 14 | 52 | 7 | 180.08 | 0 | 1 | 1 | 0 | 748.5085 | 0 | 0.9736842 | 8 | 0.740541
46 | Development of azithromycin–PLGA nanoparticles: Physicochemical characterization and antibacterial effect against Salmonella typhi | azithromycin | 12 | 1 | 212 | -15.56 | 0.2 | 78.5 | 748.996 | 1.9007 | 5 | 14 | 52 | 7 | 180.08 | 0 | 1 | 1 | 0 | 748.5085 | 0 | 0.9736842 | 10 | 0.759459
46 | Development of azithromycin–PLGA nanoparticles: Physicochemical characterization and antibacterial effect against Salmonella typhi | azithromycin | 12 | 1 | 212 | -15.56 | 0.2 | 78.5 | 748.996 | 1.9007 | 5 | 14 | 52 | 7 | 180.08 | 0 | 1 | 1 | 0 | 748.5085 | 0 | 0.9736842 | 12 | 0.772973
46 | Development of azithromycin–PLGA nanoparticles: Physicochemical characterization and antibacterial effect against Salmonella typhi | azithromycin | 12 | 1 | 212 | -15.56 | 0.2 | 78.5 | 748.996 | 1.9007 | 5 | 14 | 52 | 7 | 180.08 | 0 | 1 | 1 | 0 | 748.5085 | 0 | 0.9736842 | 14 | 0.791892
46 | Development of azithromycin–PLGA nanoparticles: Physicochemical characterization and antibacterial effect against Salmonella typhi | azithromycin | 12 | 1 | 212 | -15.56 | 0.2 | 78.5 | 748.996 | 1.9007 | 5 | 14 | 52 | 7 | 180.08 | 0 | 1 | 1 | 0 | 748.5085 | 0 | 0.9736842 | 16 | 0.797297
46 | Development of azithromycin–PLGA nanoparticles: Physicochemical characterization and antibacterial effect against Salmonella typhi | azithromycin | 12 | 1 | 212 | -15.56 | 0.2 | 78.5 | 748.996 | 1.9007 | 5 | 14 | 52 | 7 | 180.08 | 0 | 1 | 1 | 0 | 748.5085 | 0 | 0.9736842 | 18 | 0.818919
46 | Development of azithromycin–PLGA nanoparticles: Physicochemical characterization and antibacterial effect against Salmonella typhi | azithromycin | 12 | 1 | 212 | -15.56 | 0.2 | 78.5 | 748.996 | 1.9007 | 5 | 14 | 52 | 7 | 180.08 | 0 | 1 | 1 | 0 | 748.5085 | 0 | 0.9736842 | 20 | 0.840541
46 | Development of azithromycin–PLGA nanoparticles: Physicochemical characterization and antibacterial effect against Salmonella typhi | azithromycin | 12 | 1 | 212 | -15.56 | 0.2 | 78.5 | 748.996 | 1.9007 | 5 | 14 | 52 | 7 | 180.08 | 0 | 1 | 1 | 0 | 748.5085 | 0 | 0.9736842 | 24 | 0.848649
47 | A robust systematic design: Optimization and preparation of polymeric nanoparticles of PLGA for docetaxel intravenous delivery | docetaxel | 18 | 1 | 123.6 | -28.3 | 0.245 | 37.25 | 807.89 | 3.2596 | 5 | 14 | 58 | 8 | 224.45 | 0 | 1 | 1 | 0 | 807.3466 | 2 | 0.5581395 | 0 | 0
47 | A robust systematic design: Optimization and preparation of polymeric nanoparticles of PLGA for docetaxel intravenous delivery | docetaxel | 18 | 1 | 123.6 | -28.3 | 0.245 | 37.25 | 807.89 | 3.2596 | 5 | 14 | 58 | 8 | 224.45 | 0 | 1 | 1 | 0 | 807.3466 | 2 | 0.5581395 | 0.8495568 | 0.0309456
47 | A robust systematic design: Optimization and preparation of polymeric nanoparticles of PLGA for docetaxel intravenous delivery | docetaxel | 18 | 1 | 123.6 | -28.3 | 0.245 | 37.25 | 807.89 | 3.2596 | 5 | 14 | 58 | 8 | 224.45 | 0 | 1 | 1 | 0 | 807.3466 | 2 | 0.5581395 | 5.734512 | 0.111748
47 | A robust systematic design: Optimization and preparation of polymeric nanoparticles of PLGA for docetaxel intravenous delivery | docetaxel | 18 | 1 | 123.6 | -28.3 | 0.245 | 37.25 | 807.89 | 3.2596 | 5 | 14 | 58 | 8 | 224.45 | 0 | 1 | 1 | 0 | 807.3466 | 2 | 0.5581395 | 12 | 0.180516
47 | A robust systematic design: Optimization and preparation of polymeric nanoparticles of PLGA for docetaxel intravenous delivery | docetaxel | 18 | 1 | 123.6 | -28.3 | 0.245 | 37.25 | 807.89 | 3.2596 | 5 | 14 | 58 | 8 | 224.45 | 0 | 1 | 1 | 0 | 807.3466 | 2 | 0.5581395 | 24 | 0.2149
47 | A robust systematic design: Optimization and preparation of polymeric nanoparticles of PLGA for docetaxel intravenous delivery | docetaxel | 18 | 1 | 123.6 | -28.3 | 0.245 | 37.25 | 807.89 | 3.2596 | 5 | 14 | 58 | 8 | 224.45 | 0 | 1 | 1 | 0 | 807.3466 | 2 | 0.5581395 | 48 | 0.226934
47 | A robust systematic design: Optimization and preparation of polymeric nanoparticles of PLGA for docetaxel intravenous delivery | docetaxel | 18 | 1 | 123.6 | -28.3 | 0.245 | 37.25 | 807.89 | 3.2596 | 5 | 14 | 58 | 8 | 224.45 | 0 | 1 | 1 | 0 | 807.3466 | 2 | 0.5581395 | 72 | 0.23553
47 | A robust systematic design: Optimization and preparation of polymeric nanoparticles of PLGA for docetaxel intravenous delivery | docetaxel | 18 | 1 | 123.6 | -28.3 | 0.245 | 37.25 | 807.89 | 3.2596 | 5 | 14 | 58 | 8 | 224.45 | 0 | 1 | 1 | 0 | 807.3466 | 2 | 0.5581395 | 96 | 0.242407
47 | A robust systematic design: Optimization and preparation of polymeric nanoparticles of PLGA for docetaxel intravenous delivery | docetaxel | 18 | 1 | 123.6 | -28.3 | 0.245 | 37.25 | 807.89 | 3.2596 | 5 | 14 | 58 | 8 | 224.45 | 0 | 1 | 1 | 0 | 807.3466 | 2 | 0.5581395 | 120 | 0.245845
48 | The comparison of different daidzein-PLGA nanoparticles in increasing its oral bioavailability | daidzein | 15 | 1 | 323.2 | -32.14 | 0.682881 | 81.9 | 254.241 | 2.8712 | 2 | 4 | 19 | 1 | 70.67 | 1 | 1 | 1 | 1 | 254.0579088 | 3 | 0 | 0 | 0
48 | The comparison of different daidzein-PLGA nanoparticles in increasing its oral bioavailability | daidzein | 15 | 1 | 323.2 | -32.14 | 0.682881 | 81.9 | 254.241 | 2.8712 | 2 | 4 | 19 | 1 | 70.67 | 1 | 1 | 1 | 1 | 254.0579088 | 3 | 0 | 1 | 0.0262707
48 | The comparison of different daidzein-PLGA nanoparticles in increasing its oral bioavailability | daidzein | 15 | 1 | 323.2 | -32.14 | 0.682881 | 81.9 | 254.241 | 2.8712 | 2 | 4 | 19 | 1 | 70.67 | 1 | 1 | 1 | 1 | 254.0579088 | 3 | 0 | 2 | 0.0708167
48 | The comparison of different daidzein-PLGA nanoparticles in increasing its oral bioavailability | daidzein | 15 | 1 | 323.2 | -32.14 | 0.682881 | 81.9 | 254.241 | 2.8712 | 2 | 4 | 19 | 1 | 70.67 | 1 | 1 | 1 | 1 | 254.0579088 | 3 | 0 | 4 | 0.1993147
48 | The comparison of different daidzein-PLGA nanoparticles in increasing its oral bioavailability | daidzein | 15 | 1 | 323.2 | -32.14 | 0.682881 | 81.9 | 254.241 | 2.8712 | 2 | 4 | 19 | 1 | 70.67 | 1 | 1 | 1 | 1 | 254.0579088 | 3 | 0 | 6 | 0.2335808
48 | The comparison of different daidzein-PLGA nanoparticles in increasing its oral bioavailability | daidzein | 15 | 1 | 323.2 | -32.14 | 0.682881 | 81.9 | 254.241 | 2.8712 | 2 | 4 | 19 | 1 | 70.67 | 1 | 1 | 1 | 1 | 254.0579088 | 3 | 0 | 12 | 0.3483724
48 | The comparison of different daidzein-PLGA nanoparticles in increasing its oral bioavailability | daidzein | 15 | 1 | 323.2 | -32.14 | 0.682881 | 81.9 | 254.241 | 2.8712 | 2 | 4 | 19 | 1 | 70.67 | 1 | 1 | 1 | 1 | 254.0579088 | 3 | 0 | 24 | 0.5288407
48 | The comparison of different daidzein-PLGA nanoparticles in increasing its oral bioavailability | daidzein | 15 | 1 | 323.2 | -32.14 | 0.682881 | 81.9 | 254.241 | 2.8712 | 2 | 4 | 19 | 1 | 70.67 | 1 | 1 | 1 | 1 | 254.0579088 | 3 | 0 | 36 | 0.620217
48 | The comparison of different daidzein-PLGA nanoparticles in increasing its oral bioavailability | daidzein | 15 | 1 | 323.2 | -32.14 | 0.682881 | 81.9 | 254.241 | 2.8712 | 2 | 4 | 19 | 1 | 70.67 | 1 | 1 | 1 | 1 | 254.0579088 | 3 | 0 | 48 | 0.692747
48 | The comparison of different daidzein-PLGA nanoparticles in increasing its oral bioavailability | daidzein | 15 | 1 | 323.2 | -32.14 | 0.682881 | 81.9 | 254.241 | 2.8712 | 2 | 4 | 19 | 1 | 70.67 | 1 | 1 | 1 | 1 | 254.0579088 | 3 | 0 | 60 | 0.7647059
48 | The comparison of different daidzein-PLGA nanoparticles in increasing its oral bioavailability | daidzein | 15 | 1 | 323.2 | -32.14 | 0.682881 | 81.9 | 254.241 | 2.8712 | 2 | 4 | 19 | 1 | 70.67 | 1 | 1 | 1 | 1 | 254.0579088 | 3 | 0 | 72 | 0.8086808
49 | The comparison of different daidzein-PLGA nanoparticles in increasing its oral bioavailability | daidzein | 15 | 1 | 309.2 | -18.73 | 0.682881 | 83.2 | 254.241 | 2.8712 | 2 | 4 | 19 | 1 | 70.67 | 1 | 1 | 1 | 1 | 254.0579088 | 3 | 0 | 0 | 0
49 | The comparison of different daidzein-PLGA nanoparticles in increasing its oral bioavailability | daidzein | 15 | 1 | 309.2 | -18.73 | 0.682881 | 83.2 | 254.241 | 2.8712 | 2 | 4 | 19 | 1 | 70.67 | 1 | 1 | 1 | 1 | 254.0579088 | 3 | 0 | 1 | 0.0314106
49 | The comparison of different daidzein-PLGA nanoparticles in increasing its oral bioavailability | daidzein | 15 | 1 | 309.2 | -18.73 | 0.682881 | 83.2 | 254.241 | 2.8712 | 2 | 4 | 19 | 1 | 70.67 | 1 | 1 | 1 | 1 | 254.0579088 | 3 | 0 | 2 | 0.0696745
49 | The comparison of different daidzein-PLGA nanoparticles in increasing its oral bioavailability | daidzein | 15 | 1 | 309.2 | -18.73 | 0.682881 | 83.2 | 254.241 | 2.8712 | 2 | 4 | 19 | 1 | 70.67 | 1 | 1 | 1 | 1 | 254.0579088 | 3 | 0 | 4 | 0.1233581
49 | The comparison of different daidzein-PLGA nanoparticles in increasing its oral bioavailability | daidzein | 15 | 1 | 309.2 | -18.73 | 0.682881 | 83.2 | 254.241 | 2.8712 | 2 | 4 | 19 | 1 | 70.67 | 1 | 1 | 1 | 1 | 254.0579088 | 3 | 0 | 6 | 0.1524843
49 | The comparison of different daidzein-PLGA nanoparticles in increasing its oral bioavailability | daidzein | 15 | 1 | 309.2 | -18.73 | 0.682881 | 83.2 | 254.241 | 2.8712 | 2 | 4 | 19 | 1 | 70.67 | 1 | 1 | 1 | 1 | 254.0579088 | 3 | 0 | 12 | 0.2986865
49 | The comparison of different daidzein-PLGA nanoparticles in increasing its oral bioavailability | daidzein | 15 | 1 | 309.2 | -18.73 | 0.682881 | 83.2 | 254.241 | 2.8712 | 2 | 4 | 19 | 1 | 70.67 | 1 | 1 | 1 | 1 | 254.0579088 | 3 | 0 | 24 | 0.5299829
49 | The comparison of different daidzein-PLGA nanoparticles in increasing its oral bioavailability | daidzein | 15 | 1 | 309.2 | -18.73 | 0.682881 | 83.2 | 254.241 | 2.8712 | 2 | 4 | 19 | 1 | 70.67 | 1 | 1 | 1 | 1 | 254.0579088 | 3 | 0 | 36 | 0.6464877
49 | The comparison of different daidzein-PLGA nanoparticles in increasing its oral bioavailability | daidzein | 15 | 1 | 309.2 | -18.73 | 0.682881 | 83.2 | 254.241 | 2.8712 | 2 | 4 | 19 | 1 | 70.67 | 1 | 1 | 1 | 1 | 254.0579088 | 3 | 0 | 48 | 0.7327242
49 | The comparison of different daidzein-PLGA nanoparticles in increasing its oral bioavailability | daidzein | 15 | 1 | 309.2 | -18.73 | 0.682881 | 83.2 | 254.241 | 2.8712 | 2 | 4 | 19 | 1 | 70.67 | 1 | 1 | 1 | 1 | 254.0579088 | 3 | 0 | 60 | 0.8235294
49 | The comparison of different daidzein-PLGA nanoparticles in increasing its oral bioavailability | daidzein | 15 | 1 | 309.2 | -18.73 | 0.682881 | 83.2 | 254.241 | 2.8712 | 2 | 4 | 19 | 1 | 70.67 | 1 | 1 | 1 | 1 | 254.0579088 | 3 | 0 | 72 | 0.9040548
50 | Based on functional materials and PLGA for the florfenicol controlled release system and its antibacterial properties | florfenicol | 20 | 1 | 201.4 | 0.95 | 0.2 | 80.99 | 358.218 | 1.3815 | 2 | 4 | 21 | 6 | 83.47 | 1 | 1 | 1 | 1 | 357.0005 | 1 | 0.4166667 | 0 | 0
50 | Based on functional materials and PLGA for the florfenicol controlled release system and its antibacterial properties | florfenicol | 20 | 1 | 201.4 | 0.95 | 0.2 | 80.99 | 358.218 | 1.3815 | 2 | 4 | 21 | 6 | 83.47 | 1 | 1 | 1 | 1 | 357.0005 | 1 | 0.4166667 | 1 | 0.0956072
50 | Based on functional materials and PLGA for the florfenicol controlled release system and its antibacterial properties | florfenicol | 20 | 1 | 201.4 | 0.95 | 0.2 | 80.99 | 358.218 | 1.3815 | 2 | 4 | 21 | 6 | 83.47 | 1 | 1 | 1 | 1 | 357.0005 | 1 | 0.4166667 | 2 | 0.408269
50 | Based on functional materials and PLGA for the florfenicol controlled release system and its antibacterial properties | florfenicol | 20 | 1 | 201.4 | 0.95 | 0.2 | 80.99 | 358.218 | 1.3815 | 2 | 4 | 21 | 6 | 83.47 | 1 | 1 | 1 | 1 | 357.0005 | 1 | 0.4166667 | 4 | 0.449612
50 | Based on functional materials and PLGA for the florfenicol controlled release system and its antibacterial properties | florfenicol | 20 | 1 | 201.4 | 0.95 | 0.2 | 80.99 | 358.218 | 1.3815 | 2 | 4 | 21 | 6 | 83.47 | 1 | 1 | 1 | 1 | 357.0005 | 1 | 0.4166667 | 6 | 0.485788
50 | Based on functional materials and PLGA for the florfenicol controlled release system and its antibacterial properties | florfenicol | 20 | 1 | 201.4 | 0.95 | 0.2 | 80.99 | 358.218 | 1.3815 | 2 | 4 | 21 | 6 | 83.47 | 1 | 1 | 1 | 1 | 357.0005 | 1 | 0.4166667 | 9 | 0.547804
50 | Based on functional materials and PLGA for the florfenicol controlled release system and its antibacterial properties | florfenicol | 20 | 1 | 201.4 | 0.95 | 0.2 | 80.99 | 358.218 | 1.3815 | 2 | 4 | 21 | 6 | 83.47 | 1 | 1 | 1 | 1 | 357.0005 | 1 | 0.4166667 | 12 | 0.640827
50 | Based on functional materials and PLGA for the florfenicol controlled release system and its antibacterial properties | florfenicol | 20 | 1 | 201.4 | 0.95 | 0.2 | 80.99 | 358.218 | 1.3815 | 2 | 4 | 21 | 6 | 83.47 | 1 | 1 | 1 | 1 | 357.0005 | 1 | 0.4166667 | 24 | 0.790698
50 | Based on functional materials and PLGA for the florfenicol controlled release system and its antibacterial properties | florfenicol | 20 | 1 | 201.4 | 0.95 | 0.2 | 80.99 | 358.218 | 1.3815 | 2 | 4 | 21 | 6 | 83.47 | 1 | 1 | 1 | 1 | 357.0005 | 1 | 0.4166667 | 30 | 0.839793
50 | Based on functional materials and PLGA for the florfenicol controlled release system and its antibacterial properties | florfenicol | 20 | 1 | 201.4 | 0.95 | 0.2 | 80.99 | 358.218 | 1.3815 | 2 | 4 | 21 | 6 | 83.47 | 1 | 1 | 1 | 1 | 357.0005 | 1 | 0.4166667 | 48 | 0.97416
51 | Evaluation of in vivo–in vitro release of dexamethasone from PLGA microspheres | Dexamethasone | 28 | 1 | 20000 | -15.96311 | 0.682881 | 69.17868 | 392.467 | 1.8957 | 3 | 5 | 28 | 2 | 94.83 | 1 | 1 | 1 | 1 | 392.1999 | 0 | 0.7272727 | 0 | 0
51 | Evaluation of in vivo–in vitro release of dexamethasone from PLGA microspheres | Dexamethasone | 28 | 1 | 20000 | -15.96311 | 0.682881 | 69.17868 | 392.467 | 1.8957 | 3 | 5 | 28 | 2 | 94.83 | 1 | 1 | 1 | 1 | 392.1999 | 0 | 0.7272727 | 4.8 | 0.07
51 | Evaluation of in vivo–in vitro release of dexamethasone from PLGA microspheres | Dexamethasone | 28 | 1 | 20000 | -15.96311 | 0.682881 | 69.17868 | 392.467 | 1.8957 | 3 | 5 | 28 | 2 | 94.83 | 1 | 1 | 1 | 1 | 392.1999 | 0 | 0.7272727 | 9.6 | 0.13
51 | Evaluation of in vivo–in vitro release of dexamethasone from PLGA microspheres | Dexamethasone | 28 | 1 | 20000 | -15.96311 | 0.682881 | 69.17868 | 392.467 | 1.8957 | 3 | 5 | 28 | 2 | 94.83 | 1 | 1 | 1 | 1 | 392.1999 | 0 | 0.7272727 | 26.64 | 0.17
51 | Evaluation of in vivo–in vitro release of dexamethasone from PLGA microspheres | Dexamethasone | 28 | 1 | 20000 | -15.96311 | 0.682881 | 69.17868 | 392.467 | 1.8957 | 3 | 5 | 28 | 2 | 94.83 | 1 | 1 | 1 | 1 | 392.1999 | 0 | 0.7272727 | 53.76 | 0.18
51 | Evaluation of in vivo–in vitro release of dexamethasone from PLGA microspheres | Dexamethasone | 28 | 1 | 20000 | -15.96311 | 0.682881 | 69.17868 | 392.467 | 1.8957 | 3 | 5 | 28 | 2 | 94.83 | 1 | 1 | 1 | 1 | 392.1999 | 0 | 0.7272727 | 108 | 0.21
51 | Evaluation of in vivo–in vitro release of dexamethasone from PLGA microspheres | Dexamethasone | 28 | 1 | 20000 | -15.96311 | 0.682881 | 69.17868 | 392.467 | 1.8957 | 3 | 5 | 28 | 2 | 94.83 | 1 | 1 | 1 | 1 | 392.1999 | 0 | 0.7272727 | 169.68 | 0.21
51 | Evaluation of in vivo–in vitro release of dexamethasone from PLGA microspheres | Dexamethasone | 28 | 1 | 20000 | -15.96311 | 0.682881 | 69.17868 | 392.467 | 1.8957 | 3 | 5 | 28 | 2 | 94.83 | 1 | 1 | 1 | 1 | 392.1999 | 0 | 0.7272727 | 221.28 | 0.23
51 | Evaluation of in vivo–in vitro release of dexamethasone from PLGA microspheres | Dexamethasone | 28 | 1 | 20000 | -15.96311 | 0.682881 | 69.17868 | 392.467 | 1.8957 | 3 | 5 | 28 | 2 | 94.83 | 1 | 1 | 1 | 1 | 392.1999 | 0 | 0.7272727 | 314.88 | 0.29
51 | Evaluation of in vivo–in vitro release of dexamethasone from PLGA microspheres | Dexamethasone | 28 | 1 | 20000 | -15.96311 | 0.682881 | 69.17868 | 392.467 | 1.8957 | 3 | 5 | 28 | 2 | 94.83 | 1 | 1 | 1 | 1 | 392.1999 | 0 | 0.7272727 | 482.4 | 0.39
51 | Evaluation of in vivo–in vitro release of dexamethasone from PLGA microspheres | Dexamethasone | 28 | 1 | 20000 | -15.96311 | 0.682881 | 69.17868 | 392.467 | 1.8957 | 3 | 5 | 28 | 2 | 94.83 | 1 | 1 | 1 | 1 | 392.1999 | 0 | 0.7272727 | 575.52 | 0.56
51 | Evaluation of in vivo–in vitro release of dexamethasone from PLGA microspheres | Dexamethasone | 28 | 1 | 20000 | -15.96311 | 0.682881 | 69.17868 | 392.467 | 1.8957 | 3 | 5 | 28 | 2 | 94.83 | 1 | 1 | 1 | 1 | 392.1999 | 0 | 0.7272727 | 676.56 | 0.61
51 | Evaluation of in vivo–in vitro release of dexamethasone from PLGA microspheres | Dexamethasone | 28 | 1 | 20000 | -15.96311 | 0.682881 | 69.17868 | 392.467 | 1.8957 | 3 | 5 | 28 | 2 | 94.83 | 1 | 1 | 1 | 1 | 392.1999 | 0 | 0.7272727 | 762.48 | 0.75
51 | Evaluation of in vivo–in vitro release of dexamethasone from PLGA microspheres | Dexamethasone | 28 | 1 | 20000 | -15.96311 | 0.682881 | 69.17868 | 392.467 | 1.8957 | 3 | 5 | 28 | 2 | 94.83 | 1 | 1 | 1 | 1 | 392.1999 | 0 | 0.7272727 | 833.76 | 0.83
51 | Evaluation of in vivo–in vitro release of dexamethasone from PLGA microspheres | Dexamethasone | 28 | 1 | 20000 | -15.96311 | 0.682881 | 69.17868 | 392.467 | 1.8957 | 3 | 5 | 28 | 2 | 94.83 | 1 | 1 | 1 | 1 | 392.1999 | 0 | 0.7272727 | 961.92 | 0.84
51 | Evaluation of in vivo–in vitro release of dexamethasone from PLGA microspheres | Dexamethasone | 28 | 1 | 20000 | -15.96311 | 0.682881 | 69.17868 | 392.467 | 1.8957 | 3 | 5 | 28 | 2 | 94.83 | 1 | 1 | 1 | 1 | 392.1999 | 0 | 0.7272727 | 1272.72 | 0.85
52 | Evaluation of in vivo–in vitro release of dexamethasone from PLGA microspheres | Dexamethasone | 13 | 1 | 20000 | -15.96311 | 0.682881 | 69.17868 | 392.467 | 1.8957 | 3 | 5 | 28 | 2 | 94.83 | 1 | 1 | 1 | 1 | 392.1999 | 0 | 0.7272727 | 0 | 0
52 | Evaluation of in vivo–in vitro release of dexamethasone from PLGA microspheres | Dexamethasone | 13 | 1 | 20000 | -15.96311 | 0.682881 | 69.17868 | 392.467 | 1.8957 | 3 | 5 | 28 | 2 | 94.83 | 1 | 1 | 1 | 1 | 392.1999 | 0 | 0.7272727 | 2.4 | 0.06
52 | Evaluation of in vivo–in vitro release of dexamethasone from PLGA microspheres | Dexamethasone | 13 | 1 | 20000 | -15.96311 | 0.682881 | 69.17868 | 392.467 | 1.8957 | 3 | 5 | 28 | 2 | 94.83 | 1 | 1 | 1 | 1 | 392.1999 | 0 | 0.7272727 | 6.72 | 0.24
52 | Evaluation of in vivo–in vitro release of dexamethasone from PLGA microspheres | Dexamethasone | 13 | 1 | 20000 | -15.96311 | 0.682881 | 69.17868 | 392.467 | 1.8957 | 3 | 5 | 28 | 2 | 94.83 | 1 | 1 | 1 | 1 | 392.1999 | 0 | 0.7272727 | 63.36 | 0.33
52 | Evaluation of in vivo–in vitro release of dexamethasone from PLGA microspheres | Dexamethasone | 13 | 1 | 20000 | -15.96311 | 0.682881 | 69.17868 | 392.467 | 1.8957 | 3 | 5 | 28 | 2 | 94.83 | 1 | 1 | 1 | 1 | 392.1999 | 0 | 0.7272727 | 110.16 | 0.34
52 | Evaluation of in vivo–in vitro release of dexamethasone from PLGA microspheres | Dexamethasone | 13 | 1 | 20000 | -15.96311 | 0.682881 | 69.17868 | 392.467 | 1.8957 | 3 | 5 | 28 | 2 | 94.83 | 1 | 1 | 1 | 1 | 392.1999 | 0 | 0.7272727 | 215.76 | 0.46
52 | Evaluation of in vivo–in vitro release of dexamethasone from PLGA microspheres | Dexamethasone | 13 | 1 | 20000 | -15.96311 | 0.682881 | 69.17868 | 392.467 | 1.8957 | 3 | 5 | 28 | 2 | 94.83 | 1 | 1 | 1 | 1 | 392.1999 | 0 | 0.7272727 | 316.56 | 0.63
52 | Evaluation of in vivo–in vitro release of dexamethasone from PLGA microspheres | Dexamethasone | 13 | 1 | 20000 | -15.96311 | 0.682881 | 69.17868 | 392.467 | 1.8957 | 3 | 5 | 28 | 2 | 94.83 | 1 | 1 | 1 | 1 | 392.1999 | 0 | 0.7272727 | 476.64 | 0.71
52 | Evaluation of in vivo–in vitro release of dexamethasone from PLGA microspheres | Dexamethasone | 13 | 1 | 20000 | -15.96311 | 0.682881 | 69.17868 | 392.467 | 1.8957 | 3 | 5 | 28 | 2 | 94.83 | 1 | 1 | 1 | 1 | 392.1999 | 0 | 0.7272727 | 574.8 | 0.84
52 | Evaluation of in vivo–in vitro release of dexamethasone from PLGA microspheres | Dexamethasone | 13 | 1 | 20000 | -15.96311 | 0.682881 | 69.17868 | 392.467 | 1.8957 | 3 | 5 | 28 | 2 | 94.83 | 1 | 1 | 1 | 1 | 392.1999 | 0 | 0.7272727 | 624.24 | 0.84
52 | Evaluation of in vivo–in vitro release of dexamethasone from PLGA microspheres | Dexamethasone | 13 | 1 | 20000 | -15.96311 | 0.682881 | 69.17868 | 392.467 | 1.8957 | 3 | 5 | 28 | 2 | 94.83 | 1 | 1 | 1 | 1 | 392.1999 | 0 | 0.7272727 | 744.96 | 0.84
53 | Synthesis, characterizations, in vitro and in vivo evaluation of Etoricoxib-loaded Poly (Caprolactone) microparticles – a potential Intra-articular drug delivery system for the treatment of Osteoarthritis | Etoricoxib | 10 | 0 | 16260 | -15.96311 | 0.682881 | 83.7 | 358.85 | 4.17592 | 0 | 4 | 24 | 3 | 59.92 | 1 | 1 | 1 | 1 | 358.0542764 | 3 | 0.1111111 | 0 | 0
53 | Synthesis, characterizations, in vitro and in vivo evaluation of Etoricoxib-loaded Poly (Caprolactone) microparticles – a potential Intra-articular drug delivery system for the treatment of Osteoarthritis | Etoricoxib | 10 | 0 | 16260 | -15.96311 | 0.682881 | 83.7 | 358.85 | 4.17592 | 0 | 4 | 24 | 3 | 59.92 | 1 | 1 | 1 | 1 | 358.0542764 | 3 | 0.1111111 | 2.16 | 0.01
53 | Synthesis, characterizations, in vitro and in vivo evaluation of Etoricoxib-loaded Poly (Caprolactone) microparticles – a potential Intra-articular drug delivery system for the treatment of Osteoarthritis | Etoricoxib | 10 | 0 | 16260 | -15.96311 | 0.682881 | 83.7 | 358.85 | 4.17592 | 0 | 4 | 24 | 3 | 59.92 | 1 | 1 | 1 | 1 | 358.0542764 | 3 | 0.1111111 | 24 | 0.24
53 | Synthesis, characterizations, in vitro and in vivo evaluation of Etoricoxib-loaded Poly (Caprolactone) microparticles – a potential Intra-articular drug delivery system for the treatment of Osteoarthritis | Etoricoxib | 10 | 0 | 16260 | -15.96311 | 0.682881 | 83.7 | 358.85 | 4.17592 | 0 | 4 | 24 | 3 | 59.92 | 1 | 1 | 1 | 1 | 358.0542764 | 3 | 0.1111111 | 49.2 | 0.36
53 | Synthesis, characterizations, in vitro and in vivo evaluation of Etoricoxib-loaded Poly (Caprolactone) microparticles – a potential Intra-articular drug delivery system for the treatment of Osteoarthritis | Etoricoxib | 10 | 0 | 16260 | -15.96311 | 0.682881 | 83.7 | 358.85 | 4.17592 | 0 | 4 | 24 | 3 | 59.92 | 1 | 1 | 1 | 1 | 358.0542764 | 3 | 0.1111111 | 71.28 | 0.45
53 | Synthesis, characterizations, in vitro and in vivo evaluation of Etoricoxib-loaded Poly (Caprolactone) microparticles – a potential Intra-articular drug delivery system for the treatment of Osteoarthritis | Etoricoxib | 10 | 0 | 16260 | -15.96311 | 0.682881 | 83.7 | 358.85 | 4.17592 | 0 | 4 | 24 | 3 | 59.92 | 1 | 1 | 1 | 1 | 358.0542764 | 3 | 0.1111111 | 94.8 | 0.48
53 | Synthesis, characterizations, in vitro and in vivo evaluation of Etoricoxib-loaded Poly (Caprolactone) microparticles – a potential Intra-articular drug delivery system for the treatment of Osteoarthritis | Etoricoxib | 10 | 0 | 16260 | -15.96311 | 0.682881 | 83.7 | 358.85 | 4.17592 | 0 | 4 | 24 | 3 | 59.92 | 1 | 1 | 1 | 1 | 358.0542764 | 3 | 0.1111111 | 121.2 | 0.51
53 | Synthesis, characterizations, in vitro and in vivo evaluation of Etoricoxib-loaded Poly (Caprolactone) microparticles – a potential Intra-articular drug delivery system for the treatment of Osteoarthritis | Etoricoxib | 10 | 0 | 16260 | -15.96311 | 0.682881 | 83.7 | 358.85 | 4.17592 | 0 | 4 | 24 | 3 | 59.92 | 1 | 1 | 1 | 1 | 358.0542764 | 3 | 0.1111111 | 143.52 | 0.53
53 | Synthesis, characterizations, in vitro and in vivo evaluation of Etoricoxib-loaded Poly (Caprolactone) microparticles – a potential Intra-articular drug delivery system for the treatment of Osteoarthritis | Etoricoxib | 10 | 0 | 16260 | -15.96311 | 0.682881 | 83.7 | 358.85 | 4.17592 | 0 | 4 | 24 | 3 | 59.92 | 1 | 1 | 1 | 1 | 358.0542764 | 3 | 0.1111111 | 168 | 0.53
53 | Synthesis, characterizations, in vitro and in vivo evaluation of Etoricoxib-loaded Poly (Caprolactone) microparticles – a potential Intra-articular drug delivery system for the treatment of Osteoarthritis | Etoricoxib | 10 | 0 | 16260 | -15.96311 | 0.682881 | 83.7 | 358.85 | 4.17592 | 0 | 4 | 24 | 3 | 59.92 | 1 | 1 | 1 | 1 | 358.0542764 | 3 | 0.1111111 | 191.28 | 0.55
53 | Synthesis, characterizations, in vitro and in vivo evaluation of Etoricoxib-loaded Poly (Caprolactone) microparticles – a potential Intra-articular drug delivery system for the treatment of Osteoarthritis | Etoricoxib | 10 | 0 | 16260 | -15.96311 | 0.682881 | 83.7 | 358.85 | 4.17592 | 0 | 4 | 24 | 3 | 59.92 | 1 | 1 | 1 | 1 | 358.0542764 | 3 | 0.1111111 | 213.6 | 0.59
53 | Synthesis, characterizations, in vitro and in vivo evaluation of Etoricoxib-loaded Poly (Caprolactone) microparticles – a potential Intra-articular drug delivery system for the treatment of Osteoarthritis | Etoricoxib | 10 | 0 | 16260 | -15.96311 | 0.682881 | 83.7 | 358.85 | 4.17592 | 0 | 4 | 24 | 3 | 59.92 | 1 | 1 | 1 | 1 | 358.0542764 | 3 | 0.1111111 | 239.04 | 0.61
53 | Synthesis, characterizations, in vitro and in vivo evaluation of Etoricoxib-loaded Poly (Caprolactone) microparticles – a potential Intra-articular drug delivery system for the treatment of Osteoarthritis | Etoricoxib | 10 | 0 | 16260 | -15.96311 | 0.682881 | 83.7 | 358.85 | 4.17592 | 0 | 4 | 24 | 3 | 59.92 | 1 | 1 | 1 | 1 | 358.0542764 | 3 | 0.1111111 | 264.48 | 0.62
53 | Synthesis, characterizations, in vitro and in vivo evaluation of Etoricoxib-loaded Poly (Caprolactone) microparticles – a potential Intra-articular drug delivery system for the treatment of Osteoarthritis | Etoricoxib | 10 | 0 | 16260 | -15.96311 | 0.682881 | 83.7 | 358.85 | 4.17592 | 0 | 4 | 24 | 3 | 59.92 | 1 | 1 | 1 | 1 | 358.0542764 | 3 | 0.1111111 | 285.84 | 0.66
53 | Synthesis, characterizations, in vitro and in vivo evaluation of Etoricoxib-loaded Poly (Caprolactone) microparticles – a potential Intra-articular drug delivery system for the treatment of Osteoarthritis | Etoricoxib | 10 | 0 | 16260 | -15.96311 | 0.682881 | 83.7 | 358.85 | 4.17592 | 0 | 4 | 24 | 3 | 59.92 | 1 | 1 | 1 | 1 | 358.0542764 | 3 | 0.1111111 | 311.28 | 0.67
53 | Synthesis, characterizations, in vitro and in vivo evaluation of Etoricoxib-loaded Poly (Caprolactone) microparticles – a potential Intra-articular drug delivery system for the treatment of Osteoarthritis | Etoricoxib | 10 | 0 | 16260 | -15.96311 | 0.682881 | 83.7 | 358.85 | 4.17592 | 0 | 4 | 24 | 3 | 59.92 | 1 | 1 | 1 | 1 | 358.0542764 | 3 | 0.1111111 | 335.76 | 0.7
53 | Synthesis, characterizations, in vitro and in vivo evaluation of Etoricoxib-loaded Poly (Caprolactone) microparticles – a potential Intra-articular drug delivery system for the treatment of Osteoarthritis | Etoricoxib | 10 | 0 | 16260 | -15.96311 | 0.682881 | 83.7 | 358.85 | 4.17592 | 0 | 4 | 24 | 3 | 59.92 | 1 | 1 | 1 | 1 | 358.0542764 | 3 | 0.1111111 | 360 | 0.74
53 | Synthesis, characterizations, in vitro and in vivo evaluation of Etoricoxib-loaded Poly (Caprolactone) microparticles – a potential Intra-articular drug delivery system for the treatment of Osteoarthritis | Etoricoxib | 10 | 0 | 16260 | -15.96311 | 0.682881 | 83.7 | 358.85 | 4.17592 | 0 | 4 | 24 | 3 | 59.92 | 1 | 1 | 1 | 1 | 358.0542764 | 3 | 0.1111111 | 382.32 | 0.79
53 | Synthesis, characterizations, in vitro and in vivo evaluation of Etoricoxib-loaded Poly (Caprolactone) microparticles – a potential Intra-articular drug delivery system for the treatment of Osteoarthritis | Etoricoxib | 10 | 0 | 16260 | -15.96311 | 0.682881 | 83.7 | 358.85 | 4.17592 | 0 | 4 | 24 | 3 | 59.92 | 1 | 1 | 1 | 1 | 358.0542764 | 3 | 0.1111111 | 407.76 | 0.83
53 | Synthesis, characterizations, in vitro and in vivo evaluation of Etoricoxib-loaded Poly (Caprolactone) microparticles – a potential Intra-articular drug delivery system for the treatment of Osteoarthritis | Etoricoxib | 10 | 0 | 16260 | -15.96311 | 0.682881 | 83.7 | 358.85 | 4.17592 | 0 | 4 | 24 | 3 | 59.92 | 1 | 1 | 1 | 1 | 358.0542764 | 3 | 0.1111111 | 431.04 | 0.86
53 | Synthesis, characterizations, in vitro and in vivo evaluation of Etoricoxib-loaded Poly (Caprolactone) microparticles – a potential Intra-articular drug delivery system for the treatment of Osteoarthritis | Etoricoxib | 10 | 0 | 16260 | -15.96311 | 0.682881 | 83.7 | 358.85 | 4.17592 | 0 | 4 | 24 | 3 | 59.92 | 1 | 1 | 1 | 1 | 358.0542764 | 3 | 0.1111111 | 453.36 | 0.89
53 | Synthesis, characterizations, in vitro and in vivo evaluation of Etoricoxib-loaded Poly (Caprolactone) microparticles – a potential Intra-articular drug delivery system for the treatment of Osteoarthritis | Etoricoxib | 10 | 0 | 16260 | -15.96311 | 0.682881 | 83.7 | 358.85 | 4.17592 | 0 | 4 | 24 | 3 | 59.92 | 1 | 1 | 1 | 1 | 358.0542764 | 3 | 0.1111111 | 476.64 | 0.91
53 | Synthesis, characterizations, in vitro and in vivo evaluation of Etoricoxib-loaded Poly (Caprolactone) microparticles – a potential Intra-articular drug delivery system for the treatment of Osteoarthritis | Etoricoxib | 10 | 0 | 16260 | -15.96311 | 0.682881 | 83.7 | 358.85 | 4.17592 | 0 | 4 | 24 | 3 | 59.92 | 1 | 1 | 1 | 1 | 358.0542764 | 3 | 0.1111111 | 502.08 | 0.92
53 | Synthesis, characterizations, in vitro and in vivo evaluation of Etoricoxib-loaded Poly (Caprolactone) microparticles – a potential Intra-articular drug delivery system for the treatment of Osteoarthritis | Etoricoxib | 10 | 0 | 16260 | -15.96311 | 0.682881 | 83.7 | 358.85 | 4.17592 | 0 | 4 | 24 | 3 | 59.92 | 1 | 1 | 1 | 1 | 358.0542764 | 3 | 0.1111111 | 527.76 | 0.92
53 | Synthesis, characterizations, in vitro and in vivo evaluation of Etoricoxib-loaded Poly (Caprolactone) microparticles – a potential Intra-articular drug delivery system for the treatment of Osteoarthritis | Etoricoxib | 10 | 0 | 16260 | -15.96311 | 0.682881 | 83.7 | 358.85 | 4.17592 | 0 | 4 | 24 | 3 | 59.92 | 1 | 1 | 1 | 1 | 358.0542764 | 3 | 0.1111111 | 550.08 | 0.93
53 | Synthesis, characterizations, in vitro and in vivo evaluation of Etoricoxib-loaded Poly (Caprolactone) microparticles – a potential Intra-articular drug delivery system for the treatment of Osteoarthritis | Etoricoxib | 10 | 0 | 16260 | -15.96311 | 0.682881 | 83.7 | 358.85 | 4.17592 | 0 | 4 | 24 | 3 | 59.92 | 1 | 1 | 1 | 1 | 358.0542764 | 3 | 0.1111111 | 574.56 | 0.93
53 | Synthesis, characterizations, in vitro and in vivo evaluation of Etoricoxib-loaded Poly (Caprolactone) microparticles – a potential Intra-articular drug delivery system for the treatment of Osteoarthritis | Etoricoxib | 10 | 0 | 16260 | -15.96311 | 0.682881 | 83.7 | 358.85 | 4.17592 | 0 | 4 | 24 | 3 | 59.92 | 1 | 1 | 1 | 1 | 358.0542764 | 3 | 0.1111111 | 597.84 | 0.93
53 | Synthesis, characterizations, in vitro and in vivo evaluation of Etoricoxib-loaded Poly (Caprolactone) microparticles – a potential Intra-articular drug delivery system for the treatment of Osteoarthritis | Etoricoxib | 10 | 0 | 16260 | -15.96311 | 0.682881 | 83.7 | 358.85 | 4.17592 | 0 | 4 | 24 | 3 | 59.92 | 1 | 1 | 1 | 1 | 358.0542764 | 3 | 0.1111111 | 622.32 | 0.93
53 | Synthesis, characterizations, in vitro and in vivo evaluation of Etoricoxib-loaded Poly (Caprolactone) microparticles – a potential Intra-articular drug delivery system for the treatment of Osteoarthritis | Etoricoxib | 10 | 0 | 16260 | -15.96311 | 0.682881 | 83.7 | 358.85 | 4.17592 | 0 | 4 | 24 | 3 | 59.92 | 1 | 1 | 1 | 1 | 358.0542764 | 3 | 0.1111111 | 646.8 | 0.93
53 | Synthesis, characterizations, in vitro and in vivo evaluation of Etoricoxib-loaded Poly (Caprolactone) microparticles – a potential Intra-articular drug delivery system for the treatment of Osteoarthritis | Etoricoxib | 10 | 0 | 16260 | -15.96311 | 0.682881 | 83.7 | 358.85 | 4.17592 | 0 | 4 | 24 | 3 | 59.92 | 1 | 1 | 1 | 1 | 358.0542764 | 3 | 0.1111111 | 670.08 | 0.93
53 | Synthesis, characterizations, in vitro and in vivo evaluation of Etoricoxib-loaded Poly (Caprolactone) microparticles – a potential Intra-articular drug delivery system for the treatment of Osteoarthritis | Etoricoxib | 10 | 0 | 16260 | -15.96311 | 0.682881 | 83.7 | 358.85 | 4.17592 | 0 | 4 | 24 | 3 | 59.92 | 1 | 1 | 1 | 1 | 358.0542764 | 3 | 0.1111111 | 694.56 | 0.93
53 | Synthesis, characterizations, in vitro and in vivo evaluation of Etoricoxib-loaded Poly (Caprolactone) microparticles – a potential Intra-articular drug delivery system for the treatment of Osteoarthritis | Etoricoxib | 10 | 0 | 16260 | -15.96311 | 0.682881 | 83.7 | 358.85 | 4.17592 | 0 | 4 | 24 | 3 | 59.92 | 1 | 1 | 1 | 1 | 358.0542764 | 3 | 0.1111111 | 716.88 | 0.93
54 | Preparation and in vitro and in vivo release studies of Huperzine A loaded microspheres for the treatment of Alzheimer's disease | Huperzine A | 12 | 1 | 5500 | -15.96311 | 0.682881 | 96 | 242.322 | 1.9975 | 2 | 2 | 18 | 0 | 58.88 | 1 | 1 | 1 | 1 | 242.1419 | 1 | 0.4 | 0 | 0
54 | Preparation and in vitro and in vivo release studies of Huperzine A loaded microspheres for the treatment of Alzheimer's disease | Huperzine A | 12 | 1 | 5500 | -15.96311 | 0.682881 | 96 | 242.322 | 1.9975 | 2 | 2 | 18 | 0 | 58.88 | 1 | 1 | 1 | 1 | 242.1419 | 1 | 0.4 | 1.85952 | 0.1732234
54 | Preparation and in vitro and in vivo release studies of Huperzine A loaded microspheres for the treatment of Alzheimer's disease | Huperzine A | 12 | 1 | 5500 | -15.96311 | 0.682881 | 96 | 242.322 | 1.9975 | 2 | 2 | 18 | 0 | 58.88 | 1 | 1 | 1 | 1 | 242.1419 | 1 | 0.4 | 22.54896 | 0.2986893
54 | Preparation and in vitro and in vivo release studies of Huperzine A loaded microspheres for the treatment of Alzheimer's disease | Huperzine A | 12 | 1 | 5500 | -15.96311 | 0.682881 | 96 | 242.322 | 1.9975 | 2 | 2 | 18 | 0 | 58.88 | 1 | 1 | 1 | 1 | 242.1419 | 1 | 0.4 | 47.47728 | 0.3978273
54 | Preparation and in vitro and in vivo release studies of Huperzine A loaded microspheres for the treatment of Alzheimer's disease | Huperzine A | 12 | 1 | 5500 | -15.96311 | 0.682881 | 96 | 242.322 | 1.9975 | 2 | 2 | 18 | 0 | 58.88 | 1 | 1 | 1 | 1 | 242.1419 | 1 | 0.4 | 95.1372 | 0.5993999
54 | Preparation and in vitro and in vivo release studies of Huperzine A loaded microspheres for the treatment of Alzheimer's disease | Huperzine A | 12 | 1 | 5500 | -15.96311 | 0.682881 | 96 | 242.322 | 1.9975 | 2 | 2 | 18 | 0 | 58.88 | 1 | 1 | 1 | 1 | 242.1419 | 1 | 0.4 | 143.5848 | 0.7741083
54 | Preparation and in vitro and in vivo release studies of Huperzine A loaded microspheres for the treatment of Alzheimer's disease | Huperzine A | 12 | 1 | 5500 | -15.96311 | 0.682881 | 96 | 242.322 | 1.9975 | 2 | 2 | 18 | 0 | 58.88 | 1 | 1 | 1 | 1 | 242.1419 | 1 | 0.4 | 191.5704 | 0.8841312
54 | Preparation and in vitro and in vivo release studies of Huperzine A loaded microspheres for the treatment of Alzheimer's disease | Huperzine A | 12 | 1 | 5500 | -15.96311 | 0.682881 | 96 | 242.322 | 1.9975 | 2 | 2 | 18 | 0 | 58.88 | 1 | 1 | 1 | 1 | 242.1419 | 1 | 0.4 | 239.8764 | 0.9442672
54 | Preparation and in vitro and in vivo release studies of Huperzine A loaded microspheres for the treatment of Alzheimer's disease | Huperzine A | 12 | 1 | 5500 | -15.96311 | 0.682881 | 96 | 242.322 | 1.9975 | 2 | 2 | 18 | 0 | 58.88 | 1 | 1 | 1 | 1 | 242.1419 | 1 | 0.4 | 288.186 | 0.9748006
54 | Preparation and in vitro and in vivo release studies of Huperzine A loaded microspheres for the treatment of Alzheimer's disease | Huperzine A | 12 | 1 | 5500 | -15.96311 | 0.682881 | 96 | 242.322 | 1.9975 | 2 | 2 | 18 | 0 | 58.88 | 1 | 1 | 1 | 1 | 242.1419 | 1 | 0.4 | 336.18504 | 0.9834073
55 | Prolonged inhibition of inflammation in osteoarthritis by triamcinolone acetonide released from a polyester amide microsphere platform | Triamcinolone acetonide | 32.26399 | 0 | 22400 | -15.96311 | 1.205 | 69.17868 | 434.504 | 2.4188 | 2 | 6 | 31 | 2 | 93.06 | 1 | 1 | 1 | 1 | 434.2105 | 0 | 0.75 | 0 | 0
55 | Prolonged inhibition of inflammation in osteoarthritis by triamcinolone acetonide released from a polyester amide microsphere platform | Triamcinolone acetonide | 32.26399 | 0 | 22400 | -15.96311 | 1.205 | 69.17868 | 434.504 | 2.4188 | 2 | 6 | 31 | 2 | 93.06 | 1 | 1 | 1 | 1 | 434.2105 | 0 | 0.75 | 22.08 | 0.24
55 | Prolonged inhibition of inflammation in osteoarthritis by triamcinolone acetonide released from a polyester amide microsphere platform | Triamcinolone acetonide | 32.26399 | 0 | 22400 | -15.96311 | 1.205 | 69.17868 | 434.504 | 2.4188 | 2 | 6 | 31 | 2 | 93.06 | 1 | 1 | 1 | 1 | 434.2105 | 0 | 0.75 | 50.4 | 0.27
55 | Prolonged inhibition of inflammation in osteoarthritis by triamcinolone acetonide released from a polyester amide microsphere platform | Triamcinolone acetonide | 32.26399 | 0 | 22400 | -15.96311 | 1.205 | 69.17868 | 434.504 | 2.4188 | 2 | 6 | 31 | 2 | 93.06 | 1 | 1 | 1 | 1 | 434.2105 | 0 | 0.75 | 70.8 | 0.28
55 | Prolonged inhibition of inflammation in osteoarthritis by triamcinolone acetonide released from a polyester amide microsphere platform | Triamcinolone acetonide | 32.26399 | 0 | 22400 | -15.96311 | 1.205 | 69.17868 | 434.504 | 2.4188 | 2 | 6 | 31 | 2 | 93.06 | 1 | 1 | 1 | 1 | 434.2105 | 0 | 0.75 | 143.52 | 0.31
55 | Prolonged inhibition of inflammation in osteoarthritis by triamcinolone acetonide released from a polyester amide microsphere platform | Triamcinolone acetonide | 32.26399 | 0 | 22400 | -15.96311 | 1.205 | 69.17868 | 434.504 | 2.4188 | 2 | 6 | 31 | 2 | 93.06 | 1 | 1 | 1 | 1 | 434.2105 | 0 | 0.75 | 240.48 | 0.34
55 | Prolonged inhibition of inflammation in osteoarthritis by triamcinolone acetonide released from a polyester amide microsphere platform | Triamcinolone acetonide | 32.26399 | 0 | 22400 | -15.96311 | 1.205 | 69.17868 | 434.504 | 2.4188 | 2 | 6 | 31 | 2 | 93.06 | 1 | 1 | 1 | 1 | 434.2105 | 0 | 0.75 | 337.44 | 0.37
55 | Prolonged inhibition of inflammation in osteoarthritis by triamcinolone acetonide released from a polyester amide microsphere platform | Triamcinolone acetonide | 32.26399 | 0 | 22400 | -15.96311 | 1.205 | 69.17868 | 434.504 | 2.4188 | 2 | 6 | 31 | 2 | 93.06 | 1 | 1 | 1 | 1 | 434.2105 | 0 | 0.75 | 409.92 | 0.39
55 | Prolonged inhibition of inflammation in osteoarthritis by triamcinolone acetonide released from a polyester amide microsphere platform | Triamcinolone acetonide | 32.26399 | 0 | 22400 | -15.96311 | 1.205 | 69.17868 | 434.504 | 2.4188 | 2 | 6 | 31 | 2 | 93.06 | 1 | 1 | 1 | 1 | 434.2105 | 0 | 0.75 | 482.64 | 0.41
55 | Prolonged inhibition of inflammation in osteoarthritis by triamcinolone acetonide released from a polyester amide microsphere platform | Triamcinolone acetonide | 32.26399 | 0 | 22400 | -15.96311 | 1.205 | 69.17868 | 434.504 | 2.4188 | 2 | 6 | 31 | 2 | 93.06 | 1 | 1 | 1 | 1 | 434.2105 | 0 | 0.75 | 579.6 | 0.43
55 | Prolonged inhibition of inflammation in osteoarthritis by triamcinolone acetonide released from a polyester amide microsphere platform | Triamcinolone acetonide | 32.26399 | 0 | 22400 | -15.96311 | 1.205 | 69.17868 | 434.504 | 2.4188 | 2 | 6 | 31 | 2 | 93.06 | 1 | 1 | 1 | 1 | 434.2105 | 0 | 0.75 | 753.12 | 0.47
55 | Prolonged inhibition of inflammation in osteoarthritis by triamcinolone acetonide released from a polyester amide microsphere platform | Triamcinolone acetonide | 32.26399 | 0 | 22400 | -15.96311 | 1.205 | 69.17868 | 434.504 | 2.4188 | 2 | 6 | 31 | 2 | 93.06 | 1 | 1 | 1 | 1 | 434.2105 | 0 | 0.75 | 894.48 | 0.5
55 | Prolonged inhibition of inflammation in osteoarthritis by triamcinolone acetonide released from a polyester amide microsphere platform | Triamcinolone acetonide | 32.26399 | 0 | 22400 | -15.96311 | 1.205 | 69.17868 | 434.504 | 2.4188 | 2 | 6 | 31 | 2 | 93.06 | 1 | 1 | 1 | 1 | 434.2105 | 0 | 0.75 | 1063.68 | 0.52
55 | Prolonged inhibition of inflammation in osteoarthritis by triamcinolone acetonide released from a polyester amide microsphere platform | Triamcinolone acetonide | 32.26399 | 0 | 22400 | -15.96311 | 1.205 | 69.17868 | 434.504 | 2.4188 | 2 | 6 | 31 | 2 | 93.06 | 1 | 1 | 1 | 1 | 434.2105 | 0 | 0.75 | 1233.12 | 0.54
55 | Prolonged inhibition of inflammation in osteoarthritis by triamcinolone acetonide released from a polyester amide microsphere platform | Triamcinolone acetonide | 32.26399 | 0 | 22400 | -15.96311 | 1.205 | 69.17868 | 434.504 | 2.4188 | 2 | 6 | 31 | 2 | 93.06 | 1 | 1 | 1 | 1 | 434.2105 | 0 | 0.75 | 1571.76 | 0.58
56 | Studies on the preparation, characterization and pharmacological evaluation of tolterodine PLGA microspheres | tolterodine | 28 | 1 | 62240 | -15.96311 | 0.682881 | 61.39 | 325.496 | 5.34142 | 1 | 2 | 24 | 7 | 23.47 | 1 | 0 | 1 | 1 | 325.2406 | 2 | 0.4545455 | 0 | 0
56 | Studies on the preparation, characterization and pharmacological evaluation of tolterodine PLGA microspheres | tolterodine | 28 | 1 | 62240 | -15.96311 | 0.682881 | 61.39 | 325.496 | 5.34142 | 1 | 2 | 24 | 7 | 23.47 | 1 | 0 | 1 | 1 | 325.2406 | 2 | 0.4545455 | 5.64744 | 0.0133548
56 | Studies on the preparation, characterization and pharmacological evaluation of tolterodine PLGA microspheres | tolterodine | 28 | 1 | 62240 | -15.96311 | 0.682881 | 61.39 | 325.496 | 5.34142 | 1 | 2 | 24 | 7 | 23.47 | 1 | 0 | 1 | 1 | 325.2406 | 2 | 0.4545455 | 23.54424 | 0.0342826
56 | Studies on the preparation, characterization and pharmacological evaluation of tolterodine PLGA microspheres | tolterodine | 28 | 1 | 62240 | -15.96311 | 0.682881 | 61.39 | 325.496 | 5.34142 | 1 | 2 | 24 | 7 | 23.47 | 1 | 0 | 1 | 1 | 325.2406 | 2 | 0.4545455 | 45.43416 | 0.0743495
56 | Studies on the preparation, characterization and pharmacological evaluation of tolterodine PLGA microspheres | tolterodine | 28 | 1 | 62240 | -15.96311 | 0.682881 | 61.39 | 325.496 | 5.34142 | 1 | 2 | 24 | 7 | 23.47 | 1 | 0 | 1 | 1 | 325.2406 | 2 | 0.4545455 | 94.61328 | 0.1843043
56 | Studies on the preparation, characterization and pharmacological evaluation of tolterodine PLGA microspheres | tolterodine | 28 | 1 | 62240 | -15.96311 | 0.682881 | 61.39 | 325.496 | 5.34142 | 1 | 2 | 24 | 7 | 23.47 | 1 | 0 | 1 | 1 | 325.2406 | 2 | 0.4545455 | 142.87464 | 0.2591005
56 | Studies on the preparation, characterization and pharmacological evaluation of tolterodine PLGA microspheres | tolterodine | 28 | 1 | 62240 | -15.96311 | 0.682881 | 61.39 | 325.496 | 5.34142 | 1 | 2 | 24 | 7 | 23.47 | 1 | 0 | 1 | 1 | 325.2406 | 2 | 0.4545455 | 191.60832 | 0.3325618
56 | Studies on the preparation, characterization and pharmacological evaluation of tolterodine PLGA microspheres | tolterodine | 28 | 1 | 62240 | -15.96311 | 0.682881 | 61.39 | 325.496 | 5.34142 | 1 | 2 | 24 | 7 | 23.47 | 1 | 0 | 1 | 1 | 325.2406 | 2 | 0.4545455 | 238.67688 | 0.427829
56 | Studies on the preparation, characterization and pharmacological evaluation of tolterodine PLGA microspheres | tolterodine | 28 | 1 | 62240 | -15.96311 | 0.682881 | 61.39 | 325.496 | 5.34142 | 1 | 2 | 24 | 7 | 23.47 | 1 | 0 | 1 | 1 | 325.2406 | 2 | 0.4545455 | 286.66728 | 0.5524693
56 | Studies on the preparation, characterization and pharmacological evaluation of tolterodine PLGA microspheres | tolterodine | 28 | 1 | 62240 | -15.96311 | 0.682881 | 61.39 | 325.496 | 5.34142 | 1 | 2 | 24 | 7 | 23.47 | 1 | 0 | 1 | 1 | 325.2406 | 2 | 0.4545455 | 334.44816 | 0.6401713
56 | Studies on the preparation, characterization and pharmacological evaluation of tolterodine PLGA microspheres | tolterodine | 28 | 1 | 62240 | -15.96311 | 0.682881 | 61.39 | 325.496 | 5.34142 | 1 | 2 | 24 | 7 | 23.47 | 1 | 0 | 1 | 1 | 325.2406 | 2 | 0.4545455 | 382.93488 | 0.7296538
56 | Studies on the preparation, characterization and pharmacological evaluation of tolterodine PLGA microspheres | tolterodine | 28 | 1 | 62240 | -15.96311 | 0.682881 | 61.39 | 325.496 | 5.34142 | 1 | 2 | 24 | 7 | 23.47 | 1 | 0 | 1 | 1 | 325.2406 | 2 | 0.4545455 | 430.71792 | 0.8142406
56 | Studies on the preparation, characterization and pharmacological evaluation of tolterodine PLGA microspheres | tolterodine | 28 | 1 | 62240 | -15.96311 | 0.682881 | 61.39 | 325.496 | 5.34142 | 1 | 2 | 24 | 7 | 23.47 | 1 | 0 | 1 | 1 | 325.2406 | 2 | 0.4545455 | 478.51896 | 0.8734601
56 | Studies on the preparation, characterization and pharmacological evaluation of tolterodine PLGA microspheres | tolterodine | 28 | 1 | 62240 | -15.96311 | 0.682881 | 61.39 | 325.496 | 5.34142 | 1 | 2 | 24 | 7 | 23.47 | 1 | 0 | 1 | 1 | 325.2406 | 2 | 0.4545455 | 526.56432 | 0.9202188
56 | Studies on the preparation, characterization and pharmacological evaluation of tolterodine PLGA microspheres | tolterodine | 28 | 1 | 62240 | -15.96311 | 0.682881 | 61.39 | 325.496 | 5.34142 | 1 | 2 | 24 | 7 | 23.47 | 1 | 0 | 1 | 1 | 325.2406 | 2 | 0.4545455 | 574.14552 | 0.9571864
56 | Studies on the preparation, characterization and pharmacological evaluation of tolterodine PLGA microspheres | tolterodine | 28 | 1 | 62240 | -15.96311 | 0.682881 | 61.39 | 325.496 | 5.34142 | 1 | 2 | 24 | 7 | 23.47 | 1 | 0 | 1 | 1 | 325.2406 | 2 | 0.4545455 | 622.68216 | 0.9759079
56 | Studies on the preparation, characterization and pharmacological evaluation of tolterodine PLGA microspheres | tolterodine | 28 | 1 | 62240 | -15.96311 | 0.682881 | 61.39 | 325.496 | 5.34142 | 1 | 2 | 24 | 7 | 23.47 | 1 | 0 | 1 | 1 | 325.2406 | 2 | 0.4545455 | 670.99104 | 0.9835035
57 | In Vitro and In Vivo Evaluations of PLGA Microspheres Containing Nalmefene | nalmefene | 20 | 3 | 58900 | -15.96311 | 1.02 | 78.74 | 339.435 | 2.5125 | 2 | 4 | 25 | 2 | 52.93 | 1 | 1 | 1 | 1 | 339.1834 | 1 | 0.6190476 | 0 | 0
57 | In Vitro and In Vivo Evaluations of PLGA Microspheres Containing Nalmefene | nalmefene | 20 | 3 | 58900 | -15.96311 | 1.02 | 78.74 | 339.435 | 2.5125 | 2 | 4 | 25 | 2 | 52.93 | 1 | 1 | 1 | 1 | 339.1834 | 1 | 0.6190476 | 23.80752 | 0.0858805
57 | In Vitro and In Vivo Evaluations of PLGA Microspheres Containing Nalmefene | nalmefene | 20 | 3 | 58900 | -15.96311 | 1.02 | 78.74 | 339.435 | 2.5125 | 2 | 4 | 25 | 2 | 52.93 | 1 | 1 | 1 | 1 | 339.1834 | 1 | 0.6190476 | 71.66328 | 0.1311009
57 | In Vitro and In Vivo Evaluations of PLGA Microspheres Containing Nalmefene | nalmefene | 20 | 3 | 58900 | -15.96311 | 1.02 | 78.74 | 339.435 | 2.5125 | 2 | 4 | 25 | 2 | 52.93 | 1 | 1 | 1 | 1 | 339.1834 | 1 | 0.6190476 | 119.75952 | 0.1915227
57 | In Vitro and In Vivo Evaluations of PLGA Microspheres Containing Nalmefene | nalmefene | 20 | 3 | 58900 | -15.96311 | 1.02 | 78.74 | 339.435 | 2.5125 | 2 | 4 | 25 | 2 | 52.93 | 1 | 1 | 1 | 1 | 339.1834 | 1 | 0.6190476 | 167.85576 | 0.290975
57 | In Vitro and In Vivo Evaluations of PLGA Microspheres Containing Nalmefene | nalmefene | 20 | 3 | 58900 | -15.96311 | 1.02 | 78.74 | 339.435 | 2.5125 | 2 | 4 | 25 | 2 | 52.93 | 1 | 1 | 1 | 1 | 339.1834 | 1 | 0.6190476 | 335.952 | 0.6102985
57 | In Vitro and In Vivo Evaluations of PLGA Microspheres Containing Nalmefene | nalmefene | 20 | 3 | 58900 | -15.96311 | 1.02 | 78.74 | 339.435 | 2.5125 | 2 | 4 | 25 | 2 | 52.93 | 1 | 1 | 1 | 1 | 339.1834 | 1 | 0.6190476 | 503.80752 | 0.7808955
57 | In Vitro and In Vivo Evaluations of PLGA Microspheres Containing Nalmefene | nalmefene | 20 | 3 | 58900 | -15.96311 | 1.02 | 78.74 | 339.435 | 2.5125 | 2 | 4 | 25 | 2 | 52.93 | 1 | 1 | 1 | 1 | 339.1834 | 1 | 0.6190476 | 671.66328 | 0.8709667
58 | Sustained release donepezil loaded PLGA microspheres for injection: Preparation, in vitro and in vivo study | donepezil | 5 | 3 | 29400 | -15.96311 | 0.85 | 78.79 | 379.5 | 4.3611 | 0 | 4 | 28 | 6 | 38.77 | 1 | 1 | 1 | 1 | 379.2147 | 2 | 0.4583333 | 0 | 0
58 | Sustained release donepezil loaded PLGA microspheres for injection: Preparation, in vitro and in vivo study | donepezil | 5 | 3 | 29400 | -15.96311 | 0.85 | 78.79 | 379.5 | 4.3611 | 0 | 4 | 28 | 6 | 38.77 | 1 | 1 | 1 | 1 | 379.2147 | 2 | 0.4583333 | 2.44656 | 0.0228745
58 | Sustained release donepezil loaded PLGA microspheres for injection: Preparation, in vitro and in vivo study | donepezil | 5 | 3 | 29400 | -15.96311 | 0.85 | 78.79 | 379.5 | 4.3611 | 0 | 4 | 28 | 6 | 38.77 | 1 | 1 | 1 | 1 | 379.2147 | 2 | 0.4583333 | 6.35928 | 0.1715199
58 | Sustained release donepezil loaded PLGA microspheres for injection: Preparation, in vitro and in vivo study | donepezil | 5 | 3 | 29400 | -15.96311 | 0.85 | 78.79 | 379.5 | 4.3611 | 0 | 4 | 28 | 6 | 38.77 | 1 | 1 | 1 | 1 | 379.2147 | 2 | 0.4583333 | 12.28512 | 0.3197638
58 | Sustained release donepezil loaded PLGA microspheres for injection: Preparation, in vitro and in vivo study | donepezil | 5 | 3 | 29400 | -15.96311 | 0.85 | 78.79 | 379.5 | 4.3611 | 0 | 4 | 28 | 6 | 38.77 | 1 | 1 | 1 | 1 | 379.2147 | 2 | 0.4583333 | 24.16752 | 0.4418949
58 | Sustained release donepezil loaded PLGA microspheres for injection: Preparation, in vitro and in vivo study | donepezil | 5 | 3 | 29400 | -15.96311 | 0.85 | 78.79 | 379.5 | 4.3611 | 0 | 4 | 28 | 6 | 38.77 | 1 | 1 | 1 | 1 | 379.2147 | 2 | 0.4583333 | 48.1272 | 0.5722337
58 | Sustained release donepezil loaded PLGA microspheres for injection: Preparation, in vitro and in vivo study | donepezil | 5 | 3 | 29400 | -15.96311 | 0.85 | 78.79 | 379.5 | 4.3611 | 0 | 4 | 28 | 6 | 38.77 | 1 | 1 | 1 | 1 | 379.2147 | 2 | 0.4583333 | 71.91648 | 0.6764388
58 | Sustained release donepezil loaded PLGA microspheres for injection: Preparation, in vitro and in vivo study | donepezil | 5 | 3 | 29400 | -15.96311 | 0.85 | 78.79 | 379.5 | 4.3611 | 0 | 4 | 28 | 6 | 38.77 | 1 | 1 | 1 | 1 | 379.2147 | 2 | 0.4583333 | 95.79936 | 0.7455278
58 | Sustained release donepezil loaded PLGA microspheres for injection: Preparation, in vitro and in vivo study | donepezil | 5 | 3 | 29400 | -15.96311 | 0.85 | 78.79 | 379.5 | 4.3611 | 0 | 4 | 28 | 6 | 38.77 | 1 | 1 | 1 | 1 | 379.2147 | 2 | 0.4583333 | 120.12456 | 0.7880769
58 | Sustained release donepezil loaded PLGA microspheres for injection: Preparation, in vitro and in vivo study | donepezil | 5 | 3 | 29400 | -15.96311 | 0.85 | 78.79 | 379.5 | 4.3611 | 0 | 4 | 28 | 6 | 38.77 | 1 | 1 | 1 | 1 | 379.2147 | 2 | 0.4583333 | 144.01344 | 0.8228662
58 | Sustained release donepezil loaded PLGA microspheres for injection: Preparation, in vitro and in vivo study | donepezil | 5 | 3 | 29400 | -15.96311 | 0.85 | 78.79 | 379.5 | 4.3611 | 0 | 4 | 28 | 6 | 38.77 | 1 | 1 | 1 | 1 | 379.2147 | 2 | 0.4583333 | 167.90376 | 0.849489
58 | Sustained release donepezil loaded PLGA microspheres for injection: Preparation, in vitro and in vivo study | donepezil | 5 | 3 | 29400 | -15.96311 | 0.85 | 78.79 | 379.5 | 4.3611 | 0 | 4 | 28 | 6 | 38.77 | 1 | 1 | 1 | 1 | 379.2147 | 2 | 0.4583333 | 191.70912 | 0.8614115
58 | Sustained release donepezil loaded PLGA microspheres for injection: Preparation, in vitro and in vivo study | donepezil | 5 | 3 | 29400 | -15.96311 | 0.85 | 78.79 | 379.5 | 4.3611 | 0 | 4 | 28 | 6 | 38.77 | 1 | 1 | 1 | 1 | 379.2147 | 2 | 0.4583333 | 215.69016 | 0.8688431
58 | Sustained release donepezil loaded PLGA microspheres for injection: Preparation, in vitro and in vivo study | donepezil | 5 | 3 | 29400 | -15.96311 | 0.85 | 78.79 | 379.5 | 4.3611 | 0 | 4 | 28 | 6 | 38.77 | 1 | 1 | 1 | 1 | 379.2147 | 2 | 0.4583333 | 239.84712 | 0.8721919
59 | Preparation of pingyangmycin PLGA microspheres and related in vitro/in vivo studies | pingyangmycin | 32.26399 | 1.612572 | 3700 | -15.96311 | 0.682881 | 65 | 1440.585 | -8.25298 | 22 | 33 | 99 | 39 | 665.12 | 0 | 1 | 0 | 0 | 1439.592 | 4 | 0.6315789 | 0 | 0
59 | Preparation of pingyangmycin PLGA microspheres and related in vitro/in vivo studies | pingyangmycin | 32.26399 | 1.612572 | 3700 | -15.96311 | 0.682881 | 65 | 1440.585 | -8.25298 | 22 | 33 | 99 | 39 | 665.12 | 0 | 1 | 0 | 0 | 1439.592 | 4 | 0.6315789 | 2.7768 | 0.011695
59 | Preparation of pingyangmycin PLGA microspheres and related in vitro/in vivo studies | pingyangmycin | 32.26399 | 1.612572 | 3700 | -15.96311 | 0.682881 | 65 | 1440.585 | -8.25298 | 22 | 33 | 99 | 39 | 665.12 | 0 | 1 | 0 | 0 | 1439.592 | 4 | 0.6315789 | 23.13096 | 0.0902835
59 | Preparation of pingyangmycin PLGA microspheres and related in vitro/in vivo studies | pingyangmycin | 32.26399 | 1.612572 | 3700 | -15.96311 | 0.682881 | 65 | 1440.585 | -8.25298 | 22 | 33 | 99 | 39 | 665.12 | 0 | 1 | 0 | 0 | 1439.592 | 4 | 0.6315789 | 46.9836 | 0.2137901
59 | Preparation of pingyangmycin PLGA microspheres and related in vitro/in vivo studies | pingyangmycin | 32.26399 | 1.612572 | 3700 | -15.96311 | 0.682881 | 65 | 1440.585 | -8.25298 | 22 | 33 | 99 | 39 | 665.12 | 0 | 1 | 0 | 0 | 1439.592 | 4 | 0.6315789 | 94.05672 | 0.2750298
59 | Preparation of pingyangmycin PLGA microspheres and related in vitro/in vivo studies | pingyangmycin | 32.26399 | 1.612572 | 3700 | -15.96311 | 0.682881 | 65 | 1440.585 | -8.25298 | 22 | 33 | 99 | 39 | 665.12 | 0 | 1 | 0 | 0 | 1439.592 | 4 | 0.6315789 | 143.90256 | 0.3437531
59 | Preparation of pingyangmycin PLGA microspheres and related in vitro/in vivo studies | pingyangmycin | 32.26399 | 1.612572 | 3700 | -15.96311 | 0.682881 | 65 | 1440.585 | -8.25298 | 22 | 33 | 99 | 39 | 665.12 | 0 | 1 | 0 | 0 | 1439.592 | 4 | 0.6315789 | 191.68896 | 0.4288571
59 | Preparation of pingyangmycin PLGA microspheres and related in vitro/in vivo studies | pingyangmycin | 32.26399 | 1.612572 | 3700 | -15.96311 | 0.682881 | 65 | 1440.585 | -8.25298 | 22 | 33 | 99 | 39 | 665.12 | 0 | 1 | 0 | 0 | 1439.592 | 4 | 0.6315789 | 240.12816 | 0.4718451
59 | Preparation of pingyangmycin PLGA microspheres and related in vitro/in vivo studies | pingyangmycin | 32.26399 | 1.612572 | 3700 | -15.96311 | 0.682881 | 65 | 1440.585 | -8.25298 | 22 | 33 | 99 | 39 | 665.12 | 0 | 1 | 0 | 0 | 1439.592 | 4 | 0.6315789 | 288.3708 | 0.5518011
59 | Preparation of pingyangmycin PLGA microspheres and related in vitro/in vivo studies | pingyangmycin | 32.26399 | 1.612572 | 3700 | -15.96311 | 0.682881 | 65 | 1440.585 | -8.25298 | 22 | 33 | 99 | 39 | 665.12 | 0 | 1 | 0 | 0 | 1439.592 | 4 | 0.6315789 | 336.59328 | 0.6097637
59 | Preparation of pingyangmycin PLGA microspheres and related in vitro/in vivo studies | pingyangmycin | 32.26399 | 1.612572 | 3700 | -15.96311 | 0.682881 | 65 | 1440.585 | -8.25298 | 22 | 33 | 99 | 39 | 665.12 | 0 | 1 | 0 | 0 | 1439.592 | 4 | 0.6315789 | 384.16104 | 0.7075025
59 | Preparation of pingyangmycin PLGA microspheres and related in vitro/in vivo studies | pingyangmycin | 32.26399 | 1.612572 | 3700 | -15.96311 | 0.682881 | 65 | 1440.585 | -8.25298 | 22 | 33 | 99 | 39 | 665.12 | 0 | 1 | 0 | 0 | 1439.592 | 4 | 0.6315789 | 433.78656 | 0.7874567
59 | Preparation of pingyangmycin PLGA microspheres and related in vitro/in vivo studies | pingyangmycin | 32.26399 | 1.612572 | 3700 | -15.96311 | 0.682881 | 65 | 1440.585 | -8.25298 | 22 | 33 | 99 | 39 | 665.12 | 0 | 1 | 0 | 0 | 1439.592 | 4 | 0.6315789 | 481.1172 | 0.8781767
59 | Preparation of pingyangmycin PLGA microspheres and related in vitro/in vivo studies | pingyangmycin | 32.26399 | 1.612572 | 3700 | -15.96311 | 0.682881 | 65 | 1440.585 | -8.25298 | 22 | 33 | 99 | 39 | 665.12 | 0 | 1 | 0 | 0 | 1439.592 | 4 | 0.6315789 | 577.30584 | 0.9660254
59 | Preparation of pingyangmycin PLGA microspheres and related in vitro/in vivo studies | pingyangmycin | 32.26399 | 1.612572 | 3700 | -15.96311 | 0.682881 | 65 | 1440.585 | -8.25298 | 22 | 33 | 99 | 39 | 665.12 | 0 | 1 | 0 | 0 | 1439.592 | 4 | 0.6315789 | 674.13576 | 0.9995917
60 | Effect of size on the in vitro/in vivo drug release and degradation of exenatide-loaded PLGA microspheres | exenatide | 31 | 1 | 3800 | -15.96311 | 1.27 | 88 | 4186.637 | -20.60433 | 58 | 60 | 295 | 134 | 1749.75 | 0 | 1 | 0 | 0 | 4184.027 | 5 | 0.6141304 | 0 | 0
60 | Effect of size on the in vitro/in vivo drug release and degradation of exenatide-loaded PLGA microspheres | exenatide | 31 | 1 | 3800 | -15.96311 | 1.27 | 88 | 4186.637 | -20.60433 | 58 | 60 | 295 | 134 | 1749.75 | 0 | 1 | 0 | 0 | 4184.027 | 5 | 0.6141304 | 22.18344 | 0.2779821
60 | Effect of size on the in vitro/in vivo drug release and degradation of exenatide-loaded PLGA microspheres | exenatide | 31 | 1 | 3800 | -15.96311 | 1.27 | 88 | 4186.637 | -20.60433 | 58 | 60 | 295 | 134 | 1749.75 | 0 | 1 | 0 | 0 | 4184.027 | 5 | 0.6141304 | 95.28768 | 0.3694167
60 | Effect of size on the in vitro/in vivo drug release and degradation of exenatide-loaded PLGA microspheres | exenatide | 31 | 1 | 3800 | -15.96311 | 1.27 | 88 | 4186.637 | -20.60433 | 58 | 60 | 295 | 134 | 1749.75 | 0 | 1 | 0 | 0 | 4184.027 | 5 | 0.6141304 | 167.38368 | 0.4093537
60 | Effect of size on the in vitro/in vivo drug release and degradation of exenatide-loaded PLGA microspheres | exenatide | 31 | 1 | 3800 | -15.96311 | 1.27 | 88 | 4186.637 | -20.60433 | 58 | 60 | 295 | 134 | 1749.75 | 0 | 1 | 0 | 0 | 4184.027 | 5 | 0.6141304 | 238.97568 | 0.4235418
60 | Effect of size on the in vitro/in vivo drug release and degradation of exenatide-loaded PLGA microspheres | exenatide | 31 | 1 | 3800 | -15.96311 | 1.27 | 88 | 4186.637 | -20.60433 | 58 | 60 | 295 | 134 | 1749.75 | 0 | 1 | 0 | 0 | 4184.027 | 5 | 0.6141304 | 335.77584 | 0.4492906
60 | Effect of size on the in vitro/in vivo drug release and degradation of exenatide-loaded PLGA microspheres | exenatide | 31 | 1 | 3800 | -15.96311 | 1.27 | 88 | 4186.637 | -20.60433 | 58 | 60 | 295 | 134 | 1749.75 | 0 | 1 | 0 | 0 | 4184.027 | 5 | 0.6141304 | 502.65552 | 0.4871256
60 | Effect of size on the in vitro/in vivo drug release and degradation of exenatide-loaded PLGA microspheres | exenatide | 31 | 1 | 3800 | -15.96311 | 1.27 | 88 | 4186.637 | -20.60433 | 58 | 60 | 295 | 134 | 1749.75 | 0 | 1 | 0 | 0 | 4184.027 | 5 | 0.6141304 | 671.04768 | 0.5407252
60 | Effect of size on the in vitro/in vivo drug release and degradation of exenatide-loaded PLGA microspheres | exenatide | 31 | 1 | 3800 | -15.96311 | 1.27 | 88 | 4186.637 | -20.60433 | 58 | 60 | 295 | 134 | 1749.75 | 0 | 1 | 0 | 0 | 4184.027 | 5 | 0.6141304 | 838.9356 | 0.6121913
60 | Effect of size on the in vitro/in vivo drug release and degradation of exenatide-loaded PLGA microspheres | exenatide | 31 | 1 | 3800 | -15.96311 | 1.27 | 88 | 4186.637 | -20.60433 | 58 | 60 | 295 | 134 | 1749.75 | 0 | 1 | 0 | 0 | 4184.027 | 5 | 0.6141304 | 1006.82352 | 0.6826064
60 | Effect of size on the in vitro/in vivo drug release and degradation of exenatide-loaded PLGA microspheres | exenatide | 31 | 1 | 3800 | -15.96311 | 1.27 | 88 | 4186.637 | -20.60433 | 58 | 60 | 295 | 134 | 1749.75 | 0 | 1 | 0 | 0 | 4184.027 | 5 | 0.6141304 | 1175.21568 | 0.7530215
60 | Effect of size on the in vitro/in vivo drug release and degradation of exenatide-loaded PLGA microspheres | exenatide | 31 | 1 | 3800 | -15.96311 | 1.27 | 88 | 4186.637 | -20.60433 | 58 | 60 | 295 | 134 | 1749.75 | 0 | 1 | 0 | 0 | 4184.027 | 5 | 0.6141304 | 1342.5996 | 0.8370993
60 | Effect of size on the in vitro/in vivo drug release and degradation of exenatide-loaded PLGA microspheres | exenatide | 31 | 1 | 3800 | -15.96311 | 1.27 | 88 | 4186.637 | -20.60433 | 58 | 60 | 295 | 134 | 1749.75 | 0 | 1 | 0 | 0 | 4184.027 | 5 | 0.6141304 | 1510.48752 | 0.9532317
61 | Effect of size on the in vitro/in vivo drug release and degradation of exenatide-loaded PLGA microspheres | exenatide | 31 | 1 | 18150 | -15.96311 | 1.28 | 97.5 | 4186.637 | -20.60433 | 58 | 60 | 295 | 134 | 1749.75 | 0 | 1 | 0 | 0 | 4184.027 | 5 | 0.6141304 | 0 | 0
61 | Effect of size on the in vitro/in vivo drug release and degradation of exenatide-loaded PLGA microspheres | exenatide | 31 | 1 | 18150 | -15.96311 | 1.28 | 97.5 | 4186.637 | -20.60433 | 58 | 60 | 295 | 134 | 1749.75 | 0 | 1 | 0 | 0 | 4184.027 | 5 | 0.6141304 | 22.18344 | 0.2348923
61 | Effect of size on the in vitro/in vivo drug release and degradation of exenatide-loaded PLGA microspheres | exenatide | 31 | 1 | 18150 | -15.96311 | 1.28 | 97.5 | 4186.637 | -20.60433 | 58 | 60 | 295 | 134 | 1749.75 | 0 | 1 | 0 | 0 | 4184.027 | 5 | 0.6141304 | 95.28768 | 0.2911193
61 | Effect of size on the in vitro/in vivo drug release and degradation of exenatide-loaded PLGA microspheres | exenatide | 31 | 1 | 18150 | -15.96311 | 1.28 | 97.5 | 4186.637 | -20.60433 | 58 | 60 | 295 | 134 | 1749.75 | 0 | 1 | 0 | 0 | 4184.027 | 5 | 0.6141304 | 167.38368 | 0.3494482
61 | Effect of size on the in vitro/in vivo drug release and degradation of exenatide-loaded PLGA microspheres | exenatide | 31 | 1 | 18150 | -15.96311 | 1.28 | 97.5 | 4186.637 | -20.60433 | 58 | 60 | 295 | 134 | 1749.75 | 0 | 1 | 0 | 0 | 4184.027 | 5 | 0.6141304 | 238.97568 | 0.3988439
61 | Effect of size on the in vitro/in vivo drug release and degradation of exenatide-loaded PLGA microspheres | exenatide | 31 | 1 | 18150 | -15.96311 | 1.28 | 97.5 | 4186.637 | -20.60433 | 58 | 60 | 295 | 134 | 1749.75 | 0 | 1 | 0 | 0 | 4184.027 | 5 | 0.6141304 | 335.27184 | 0.5007882
61 | Effect of size on the in vitro/in vivo drug release and degradation of exenatide-loaded PLGA microspheres | exenatide | 31 | 1 | 18150 | -15.96311 | 1.28 | 97.5 | 4186.637 | -20.60433 | 58 | 60 | 295 | 134 | 1749.75 | 0 | 1 | 0 | 0 | 4184.027 | 5 | 0.6141304 | 503.15976 | 0.5927483
61 | Effect of size on the in vitro/in vivo drug release and degradation of exenatide-loaded PLGA microspheres | exenatide | 31 | 1 | 18150 | -15.96311 | 1.28 | 97.5 | 4186.637 | -20.60433 | 58 | 60 | 295 | 134 | 1749.75 | 0 | 1 | 0 | 0 | 4184.027 | 5 | 0.6141304 | 671.04768 | 0.7151865
61 | Effect of size on the in vitro/in vivo drug release and degradation of exenatide-loaded PLGA microspheres | exenatide | 31 | 1 | 18150 | -15.96311 | 1.28 | 97.5 | 4186.637 | -20.60433 | 58 | 60 | 295 | 134 | 1749.75 | 0 | 1 | 0 | 0 | 4184.027 | 5 | 0.6141304 | 838.43136 | 0.8402522
61 | Effect of size on the in vitro/in vivo drug release and degradation of exenatide-loaded PLGA microspheres | exenatide | 31 | 1 | 18150 | -15.96311 | 1.28 | 97.5 | 4186.637 | -20.60433 | 58 | 60 | 295 | 134 | 1749.75 | 0 | 1 | 0 | 0 | 4184.027 | 5 | 0.6141304 | 1006.82352 | 0.9322123
61 | Effect of size on the in vitro/in vivo drug release and degradation of exenatide-loaded PLGA microspheres | exenatide | 31 | 1 | 18150 | -15.96311 | 1.28 | 97.5 | 4186.637 | -20.60433 | 58 | 60 | 295 | 134 | 1749.75 | 0 | 1 | 0 | 0 | 4184.027 | 5 | 0.6141304 | 1175.21568 | 0.9921177
61 | Effect of size on the in vitro/in vivo drug release and degradation of exenatide-loaded PLGA microspheres | exenatide | 31 | 1 | 18150 | -15.96311 | 1.28 | 97.5 | 4186.637 | -20.60433 | 58 | 60 | 295 | 134 | 1749.75 | 0 | 1 | 0 | 0 | 4184.027 | 5 | 0.6141304 | 1341.59112 | 0.998949
61 | Effect of size on the in vitro/in vivo drug release and degradation of exenatide-loaded PLGA microspheres | exenatide | 31 | 1 | 18150 | -15.96311 | 1.28 | 97.5 | 4186.637 | -20.60433 | 58 | 60 | 295 | 134 | 1749.75 | 0 | 1 | 0 | 0 | 4184.027 | 5 | 0.6141304 | 1510.48752 | 1.0005255
62 | Synchronic release of two hormonal contraceptives for about one month from the PLGA microspheres: In vitro and in vivo studies | gestodene | 12 | 1 | 65620 | -15.96311 | 1.399 | 69.9 | 310.437 | 3.6586 | 1 | 2 | 23 | 1 | 37.3 | 1 | 1 | 1 | 1 | 310.1933 | 0 | 0.6666667 | 0 | 0
62 | Synchronic release of two hormonal contraceptives for about one month from the PLGA microspheres: In vitro and in vivo studies | gestodene | 12 | 1 | 65620 | -15.96311 | 1.399 | 69.9 | 310.437 | 3.6586 | 1 | 2 | 23 | 1 | 37.3 | 1 | 1 | 1 | 1 | 310.1933 | 0 | 0.6666667 | 25.3476 | 0.1435695
62 | Synchronic release of two hormonal contraceptives for about one month from the PLGA microspheres: In vitro and in vivo studies | gestodene | 12 | 1 | 65620 | -15.96311 | 1.399 | 69.9 | 310.437 | 3.6586 | 1 | 2 | 23 | 1 | 37.3 | 1 | 1 | 1 | 1 | 310.1933 | 0 | 0.6666667 | 48.70032 | 0.2056472
62 | Synchronic release of two hormonal contraceptives for about one month from the PLGA microspheres: In vitro and in vivo studies | gestodene | 12 | 1 | 65620 | -15.96311 | 1.399 | 69.9 | 310.437 | 3.6586 | 1 | 2 | 23 | 1 | 37.3 | 1 | 1 | 1 | 1 | 310.1933 | 0 | 0.6666667 | 72.72984 | 0.2813763
62 | Synchronic release of two hormonal contraceptives for about one month from the PLGA microspheres: In vitro and in vivo studies | gestodene | 12 | 1 | 65620 | -15.96311 | 1.399 | 69.9 | 310.437 | 3.6586 | 1 | 2 | 23 | 1 | 37.3 | 1 | 1 | 1 | 1 | 310.1933 | 0 | 0.6666667 | 120.13776 | 0.3894004
62 | Synchronic release of two hormonal contraceptives for about one month from the PLGA microspheres: In vitro and in vivo studies | gestodene | 12 | 1 | 65620 | -15.96311 | 1.399 | 69.9 | 310.437 | 3.6586 | 1 | 2 | 23 | 1 | 37.3 | 1 | 1 | 1 | 1 | 310.1933 | 0 | 0.6666667 | 169.3116 | 0.4453068
62 | Synchronic release of two hormonal contraceptives for about one month from the PLGA microspheres: In vitro and in vivo studies | gestodene | 12 | 1 | 65620 | -15.96311 | 1.399 | 69.9 | 310.437 | 3.6586 | 1 | 2 | 23 | 1 | 37.3 | 1 | 1 | 1 | 1 | 310.1933 | 0 | 0.6666667 | 240.16008 | 0.5136507
62 | Synchronic release of two hormonal contraceptives for about one month from the PLGA microspheres: In vitro and in vivo studies | gestodene | 12 | 1 | 65620 | -15.96311 | 1.399 | 69.9 | 310.437 | 3.6586 | 1 | 2 | 23 | 1 | 37.3 | 1 | 1 | 1 | 1 | 310.1933 | 0 | 0.6666667 | 312.07584 | 0.5414582
62 | Synchronic release of two hormonal contraceptives for about one month from the PLGA microspheres: In vitro and in vivo studies | gestodene | 12 | 1 | 65620 | -15.96311 | 1.399 | 69.9 | 310.437 | 3.6586 | 1 | 2 | 23 | 1 | 37.3 | 1 | 1 | 1 | 1 | 310.1933 | 0 | 0.6666667 | 408.75408 | 0.5932895
62 | Synchronic release of two hormonal contraceptives for about one month from the PLGA microspheres: In vitro and in vivo studies | gestodene | 12 | 1 | 65620 | -15.96311 | 1.399 | 69.9 | 310.437 | 3.6586 | 1 | 2 | 23 | 1 | 37.3 | 1 | 1 | 1 | 1 | 310.1933 | 0 | 0.6666667 | 503.71368 | 0.642223
62 | Synchronic release of two hormonal contraceptives for about one month from the PLGA microspheres: In vitro and in vivo studies | gestodene | 12 | 1 | 65620 | -15.96311 | 1.399 | 69.9 | 310.437 | 3.6586 | 1 | 2 | 23 | 1 | 37.3 | 1 | 1 | 1 | 1 | 310.1933 | 0 | 0.6666667 | 671.59776 | 0.7470936
62 | Synchronic release of two hormonal contraceptives for about one month from the PLGA microspheres: In vitro and in vivo studies | gestodene | 12 | 1 | 65620 | -15.96311 | 1.399 | 69.9 | 310.437 | 3.6586 | 1 | 2 | 23 | 1 | 37.3 | 1 | 1 | 1 | 1 | 310.1933 | 0 | 0.6666667 | 839.55648 | 0.7650977
63 | Synchronic release of two hormonal contraceptives for about one month from the PLGA microspheres: In vitro and in vivo studies | ethinyl estradiol | 12 | 1 | 65620 | -15.96311 | 1.399 | 60.5 | 296.41 | 3.6126 | 2 | 2 | 22 | 0 | 40.46 | 1 | 1 | 1 | 1 | 296.1776 | 1 | 0.6 | 0 | 0
63 | Synchronic release of two hormonal contraceptives for about one month from the PLGA microspheres: In vitro and in vivo studies | ethinyl estradiol | 12 | 1 | 65620 | -15.96311 | 1.399 | 60.5 | 296.41 | 3.6126 | 2 | 2 | 22 | 0 | 40.46 | 1 | 1 | 1 | 1 | 296.1776 | 1 | 0.6 | 25.77432 | 0.0476031
63 | Synchronic release of two hormonal contraceptives for about one month from the PLGA microspheres: In vitro and in vivo studies | ethinyl estradiol | 12 | 1 | 65620 | -15.96311 | 1.399 | 60.5 | 296.41 | 3.6126 | 2 | 2 | 22 | 0 | 40.46 | 1 | 1 | 1 | 1 | 296.1776 | 1 | 0.6 | 49.47456 | 0.1059585
63 | Synchronic release of two hormonal contraceptives for about one month from the PLGA microspheres: In vitro and in vivo studies | ethinyl estradiol | 12 | 1 | 65620 | -15.96311 | 1.399 | 60.5 | 296.41 | 3.6126 | 2 | 2 | 22 | 0 | 40.46 | 1 | 1 | 1 | 1 | 296.1776 | 1 | 0.6 | 72.8556 | 0.1353579
63 | Synchronic release of two hormonal contraceptives for about one month from the PLGA microspheres: In vitro and in vivo studies | ethinyl estradiol | 12 | 1 | 65620 | -15.96311 | 1.399 | 60.5 | 296.41 | 3.6126 | 2 | 2 | 22 | 0 | 40.46 | 1 | 1 | 1 | 1 | 296.1776 | 1 | 0.6 | 120.2784 | 0.2260086
63 | Synchronic release of two hormonal contraceptives for about one month from the PLGA microspheres: In vitro and in vivo studies | ethinyl estradiol | 12 | 1 | 65620 | -15.96311 | 1.399 | 60.5 | 296.41 | 3.6126 | 2 | 2 | 22 | 0 | 40.46 | 1 | 1 | 1 | 1 | 296.1776 | 1 | 0.6 | 168.41544 | 0.2868775
63 | Synchronic release of two hormonal contraceptives for about one month from the PLGA microspheres: In vitro and in vivo studies | ethinyl estradiol | 12 | 1 | 65620 | -15.96311 | 1.399 | 60.5 | 296.41 | 3.6126 | 2 | 2 | 22 | 0 | 40.46 | 1 | 1 | 1 | 1 | 296.1776 | 1 | 0.6 | 240.30888 | 0.340745
63 | Synchronic release of two hormonal contraceptives for about one month from the PLGA microspheres: In vitro and in vivo studies | ethinyl estradiol | 12 | 1 | 65620 | -15.96311 | 1.399 | 60.5 | 296.41 | 3.6126 | 2 | 2 | 22 | 0 | 40.46 | 1 | 1 | 1 | 1 | 296.1776 | 1 | 0.6 | 312.18144 | 0.4186042
63 | Synchronic release of two hormonal contraceptives for about one month from the PLGA microspheres: In vitro and in vivo studies | ethinyl estradiol | 12 | 1 | 65620 | -15.96311 | 1.399 | 60.5 | 296.41 | 3.6126 | 2 | 2 | 22 | 0 | 40.46 | 1 | 1 | 1 | 1 | 296.1776 | 1 | 0.6 | 407.45736 | 0.5002165
63 | Synchronic release of two hormonal contraceptives for about one month from the PLGA microspheres: In vitro and in vivo studies | ethinyl estradiol | 12 | 1 | 65620 | -15.96311 | 1.399 | 60.5 | 296.41 | 3.6126 | 2 | 2 | 22 | 0 | 40.46 | 1 | 1 | 1 | 1 | 296.1776 | 1 | 0.6 | 503.8032 | 0.5383969
63 | Synchronic release of two hormonal contraceptives for about one month from the PLGA microspheres: In vitro and in vivo studies | ethinyl estradiol | 12 | 1 | 65620 | -15.96311 | 1.399 | 60.5 | 296.41 | 3.6126 | 2 | 2 | 22 | 0 | 40.46 | 1 | 1 | 1 | 1 | 296.1776 | 1 | 0.6 | 671.00568 | 0.6349935
63 | Synchronic release of two hormonal contraceptives for about one month from the PLGA microspheres: In vitro and in vivo studies | ethinyl estradiol | 12 | 1 | 65620 | -15.96311 | 1.399 | 60.5 | 296.41 | 3.6126 | 2 | 2 | 22 | 0 | 40.46 | 1 | 1 | 1 | 1 | 296.1776 | 1 | 0.6 | 839.3172 | 0.6430705
64 | Development of andrographolide loaded PLGA microspheres: Optimization, characterization and in vitro–in vivo correlation | andrographolide | 18 | 1 | 53180 | -15.96311 | 0.216 | 75.79 | 350.455 | 1.9626 | 3 | 5 | 25 | 3 | 86.99 | 1 | 1 | 1 | 1 | 350.2093 | 0 | 0.75 | 0 | 0
64 | Development of andrographolide loaded PLGA microspheres: Optimization, characterization and in vitro–in vivo correlation | andrographolide | 18 | 1 | 53180 | -15.96311 | 0.216 | 75.79 | 350.455 | 1.9626 | 3 | 5 | 25 | 3 | 86.99 | 1 | 1 | 1 | 1 | 350.2093 | 0 | 0.75 | 1.21992 | 0.0052539
64 | Development of andrographolide loaded PLGA microspheres: Optimization, characterization and in vitro–in vivo correlation | andrographolide | 18 | 1 | 53180 | -15.96311 | 0.216 | 75.79 | 350.455 | 1.9626 | 3 | 5 | 25 | 3 | 86.99 | 1 | 1 | 1 | 1 | 350.2093 | 0 | 0.75 | 1.8768 | 0.0512259
64 | Development of andrographolide loaded PLGA microspheres: Optimization, characterization and in vitro–in vivo correlation | andrographolide | 18 | 1 | 53180 | -15.96311 | 0.216 | 75.79 | 350.455 | 1.9626 | 3 | 5 | 25 | 3 | 86.99 | 1 | 1 | 1 | 1 | 350.2093 | 0 | 0.75 | 2.62752 | 0.0674256
64 | Development of andrographolide loaded PLGA microspheres: Optimization, characterization and in vitro–in vivo correlation | andrographolide | 18 | 1 | 53180 | -15.96311 | 0.216 | 75.79 | 350.455 | 1.9626 | 3 | 5 | 25 | 3 | 86.99 | 1 | 1 | 1 | 1 | 350.2093 | 0 | 0.75 | 4.03512 | 0.0998249
64 | Development of andrographolide loaded PLGA microspheres: Optimization, characterization and in vitro–in vivo correlation | andrographolide | 18 | 1 | 53180 | -15.96311 | 0.216 | 75.79 | 350.455 | 1.9626 | 3 | 5 | 25 | 3 | 86.99 | 1 | 1 | 1 | 1 | 350.2093 | 0 | 0.75 | 7.97664 | 0.1396673
64 | Development of andrographolide loaded PLGA microspheres: Optimization, characterization and in vitro–in vivo correlation | andrographolide | 18 | 1 | 53180 | -15.96311 | 0.216 | 75.79 | 350.455 | 1.9626 | 3 | 5 | 25 | 3 | 86.99 | 1 | 1 | 1 | 1 | 350.2093 | 0 | 0.75 | 12.01176 | 0.188704
64 | Development of andrographolide loaded PLGA microspheres: Optimization, characterization and in vitro–in vivo correlation | andrographolide | 18 | 1 | 53180 | -15.96311 | 0.216 | 75.79 | 350.455 | 1.9626 | 3 | 5 | 25 | 3 | 86.99 | 1 | 1 | 1 | 1 | 350.2093 | 0 | 0.75 | 24.02352 | 0.3073555
64 | Development of andrographolide loaded PLGA microspheres: Optimization, characterization and in vitro–in vivo correlation | andrographolide | 18 | 1 | 53180 | -15.96311 | 0.216 | 75.79 | 350.455 | 1.9626 | 3 | 5 | 25 | 3 | 86.99 | 1 | 1 | 1 | 1 | 350.2093 | 0 | 0.75 | 47.95296 | 0.4465849
64 | Development of andrographolide loaded PLGA microspheres: Optimization, characterization and in vitro–in vivo correlation | andrographolide | 18 | 1 | 53180 | -15.96311 | 0.216 | 75.79 | 350.455 | 1.9626 | 3 | 5 | 25 | 3 | 86.99 | 1 | 1 | 1 | 1 | 350.2093 | 0 | 0.75 | 72.07032 | 0.5691769
64 | Development of andrographolide loaded PLGA microspheres: Optimization, characterization and in vitro–in vivo correlation | andrographolide | 18 | 1 | 53180 | -15.96311 | 0.216 | 75.79 | 350.455 | 1.9626 | 3 | 5 | 25 | 3 | 86.99 | 1 | 1 | 1 | 1 | 350.2093 | 0 | 0.75 | 96.09384 | 0.6830123
64 | Development of andrographolide loaded PLGA microspheres: Optimization, characterization and in vitro–in vivo correlation | andrographolide | 18 | 1 | 53180 | -15.96311 | 0.216 | 75.79 | 350.455 | 1.9626 | 3 | 5 | 25 | 3 | 86.99 | 1 | 1 | 1 | 1 | 350.2093 | 0 | 0.75 | 120.02352 | 0.7771454
64 | Development of andrographolide loaded PLGA microspheres: Optimization, characterization and in vitro–in vivo correlation | andrographolide | 18 | 1 | 53180 | -15.96311 | 0.216 | 75.79 | 350.455 | 1.9626 | 3 | 5 | 25 | 3 | 86.99 | 1 | 1 | 1 | 1 | 350.2093 | 0 | 0.75 | 143.95296 | 0.8485114
64 | Development of andrographolide loaded PLGA microspheres: Optimization, characterization and in vitro–in vivo correlation | andrographolide | 18 | 1 | 53180 | -15.96311 | 0.216 | 75.79 | 350.455 | 1.9626 | 3 | 5 | 25 | 3 | 86.99 | 1 | 1 | 1 | 1 | 350.2093 | 0 | 0.75 | 167.88264 | 0.8944834
64 | Development of andrographolide loaded PLGA microspheres: Optimization, characterization and in vitro–in vivo correlation | andrographolide | 18 | 1 | 53180 | -15.96311 | 0.216 | 75.79 | 350.455 | 1.9626 | 3 | 5 | 25 | 3 | 86.99 | 1 | 1 | 1 | 1 | 350.2093 | 0 | 0.75 | 191.90616 | 0.9251313
64 | Development of andrographolide loaded PLGA microspheres: Optimization, characterization and in vitro–in vivo correlation | andrographolide | 18 | 1 | 53180 | -15.96311 | 0.216 | 75.79 | 350.455 | 1.9626 | 3 | 5 | 25 | 3 | 86.99 | 1 | 1 | 1 | 1 | 350.2093 | 0 | 0.75 | 215.92968 | 0.9251313
64 | Development of andrographolide loaded PLGA microspheres: Optimization, characterization and in vitro–in vivo correlation | andrographolide | 18 | 1 | 53180 | -15.96311 | 0.216 | 75.79 | 350.455 | 1.9626 | 3 | 5 | 25 | 3 | 86.99 | 1 | 1 | 1 | 1 | 350.2093 | 0 | 0.75 | 239.95296 | 0.9251313
65 | In vitro and in vivo evaluation of a somatostatin analogue released from PLGA microspheres | vapreotide | 14 | 1 | 8000 | -15.96311 | 0.682881 | 65 | 1131.396 | 2.0116 | 13 | 13 | 80 | 18 | 350.64 | 0 | 1 | 0 | 0 | 1130.483 | 6 | 0.3684211 | 0 | 0
65 | In vitro and in vivo evaluation of a somatostatin analogue released from PLGA microspheres | vapreotide | 14 | 1 | 8000 | -15.96311 | 0.682881 | 65 | 1131.396 | 2.0116 | 13 | 13 | 80 | 18 | 350.64 | 0 | 1 | 0 | 0 | 1130.483 | 6 | 0.3684211 | 0.25872 | 0.1112645
65 | In vitro and in vivo evaluation of a somatostatin analogue released from PLGA microspheres | vapreotide | 14 | 1 | 8000 | -15.96311 | 0.682881 | 65 | 1131.396 | 2.0116 | 13 | 13 | 80 | 18 | 350.64 | 0 | 1 | 0 | 0 | 1130.483 | 6 | 0.3684211 | 6.18744 | 0.1806496
65 | In vitro and in vivo evaluation of a somatostatin analogue released from PLGA microspheres | vapreotide | 14 | 1 | 8000 | -15.96311 | 0.682881 | 65 | 1131.396 | 2.0116 | 13 | 13 | 80 | 18 | 350.64 | 0 | 1 | 0 | 0 | 1130.483 | 6 | 0.3684211 | 47.9856 | 0.2576923
65 | In vitro and in vivo evaluation of a somatostatin analogue released from PLGA microspheres | vapreotide | 14 | 1 | 8000 | -15.96311 | 0.682881 | 65 | 1131.396 | 2.0116 | 13 | 13 | 80 | 18 | 350.64 | 0 | 1 | 0 | 0 | 1130.483 | 6 | 0.3684211 | 96.87528 | 0.280497
65 | In vitro and in vivo evaluation of a somatostatin analogue released from PLGA microspheres | vapreotide | 14 | 1 | 8000 | -15.96311 | 0.682881 | 65 | 1131.396 | 2.0116 | 13 | 13 | 80 | 18 | 350.64 | 0 | 1 | 0 | 0 | 1130.483 | 6 | 0.3684211 | 168.3204 | 0.4530916
65 | In vitro and in vivo evaluation of a somatostatin analogue released from PLGA microspheres | vapreotide | 14 | 1 | 8000 | -15.96311 | 0.682881 | 65 | 1131.396 | 2.0116 | 13 | 13 | 80 | 18 | 350.64 | 0 | 1 | 0 | 0 | 1130.483 | 6 | 0.3684211 | 337.01856 | 0.7035743
65 | In vitro and in vivo evaluation of a somatostatin analogue released from PLGA microspheres | vapreotide | 14 | 1 | 8000 | -15.96311 | 0.682881 | 65 | 1131.396 | 2.0116 | 13 | 13 | 80 | 18 | 350.64 | 0 | 1 | 0 | 0 | 1130.483 | 6 | 0.3684211 | 504.13296 | 0.8036405
65 | In vitro and in vivo evaluation of a somatostatin analogue released from PLGA microspheres | vapreotide | 14 | 1 | 8000 | -15.96311 | 0.682881 | 65 | 1131.396 | 2.0116 | 13 | 13 | 80 | 18 | 350.64 | 0 | 1 | 0 | 0 | 1130.483 | 6 | 0.3684211 | 672.21408 | 0.8851654
66 | In vitro and in vivo evaluation of a somatostatin analogue released from PLGA microspheres | vapreotide | 14 | 1 | 8000 | -15.96311 | 0.682881 | 50 | 1131.396 | 2.0116 | 13 | 13 | 80 | 18 | 350.64 | 0 | 1 | 0 | 0 | 1130.483 | 6 | 0.3684211 | 0 | 0
66 | In vitro and in vivo evaluation of a somatostatin analogue released from PLGA microspheres | vapreotide | 14 | 1 | 8000 | -15.96311 | 0.682881 | 50 | 1131.396 | 2.0116 | 13 | 13 | 80 | 18 | 350.64 | 0 | 1 | 0 | 0 | 1130.483 | 6 | 0.3684211 | 5.70696 | 0.1896156
66 | In vitro and in vivo evaluation of a somatostatin analogue released from PLGA microspheres | vapreotide | 14 | 1 | 8000 | -15.96311 | 0.682881 | 50 | 1131.396 | 2.0116 | 13 | 13 | 80 | 18 | 350.64 | 0 | 1 | 0 | 0 | 1130.483 | 6 | 0.3684211 | 47.71272 | 0.2613816
66 | In vitro and in vivo evaluation of a somatostatin analogue released from PLGA microspheres | vapreotide | 14 | 1 | 8000 | -15.96311 | 0.682881 | 50 | 1131.396 | 2.0116 | 13 | 13 | 80 | 18 | 350.64 | 0 | 1 | 0 | 0 | 1130.483 | 6 | 0.3684211 | 96.00936 | 0.3141408
66 | In vitro and in vivo evaluation of a somatostatin analogue released from PLGA microspheres | vapreotide | 14 | 1 | 8000 | -15.96311 | 0.682881 | 50 | 1131.396 | 2.0116 | 13 | 13 | 80 | 18 | 350.64 | 0 | 1 | 0 | 0 | 1130.483 | 6 | 0.3684211 | 167.95008 | 0.4367152
66 | In vitro and in vivo evaluation of a somatostatin analogue released from PLGA microspheres | vapreotide | 14 | 1 | 8000 | -15.96311 | 0.682881 | 50 | 1131.396 | 2.0116 | 13 | 13 | 80 | 18 | 350.64 | 0 | 1 | 0 | 0 | 1130.483 | 6 | 0.3684211 | 336.0528 | 0.5576412
66 | In vitro and in vivo evaluation of a somatostatin analogue released from PLGA microspheres | vapreotide | 14 | 1 | 8000 | -15.96311 | 0.682881 | 50 | 1131.396 | 2.0116 | 13 | 13 | 80 | 18 | 350.64 | 0 | 1 | 0 | 0 | 1130.483 | 6 | 0.3684211 | 506.05752 | 0.7419839
66 | In vitro and in vivo evaluation of a somatostatin analogue released from PLGA microspheres | vapreotide | 14 | 1 | 8000 | -15.96311 | 0.682881 | 50 | 1131.396 | 2.0116 | 13 | 13 | 80 | 18 | 350.64 | 0 | 1 | 0 | 0 | 1130.483 | 6 | 0.3684211 | 673.71408 | 0.7861808
67 | Poly(δ-valerolactone-co-allyl-δ-valerolactone) cross-linked microparticles: Formulation, characterization and biocompatibility | Paclitaxel | 32 | 0 | 66000 | -15.96311 | 0.682881 | 69.17868 | 853.918 | 3.7357 | 4 | 14 | 62 | 10 | 221.29 | 0 | 1 | 1 | 0 | 853.331 | 3 | 0.4468085 | 0 | 0
67 | Poly(δ-valerolactone-co-allyl-δ-valerolactone) cross-linked microparticles: Formulation, characterization and biocompatibility | Paclitaxel | 32 | 0 | 66000 | -15.96311 | 0.682881 | 69.17868 | 853.918 | 3.7357 | 4 | 14 | 62 | 10 | 221.29 | 0 | 1 | 1 | 0 | 853.331 | 3 | 0.4468085 | 0.4776 | 0.0684167
67 | Poly(δ-valerolactone-co-allyl-δ-valerolactone) cross-linked microparticles: Formulation, characterization and biocompatibility | Paclitaxel | 32 | 0 | 66000 | -15.96311 | 0.682881 | 69.17868 | 853.918 | 3.7357 | 4 | 14 | 62 | 10 | 221.29 | 0 | 1 | 1 | 0 | 853.331 | 3 | 0.4468085 | 4.17792 | 0.1089772
67 | Poly(δ-valerolactone-co-allyl-δ-valerolactone) cross-linked microparticles: Formulation, characterization and biocompatibility | Paclitaxel | 32 | 0 | 66000 | -15.96311 | 0.682881 | 69.17868 | 853.918 | 3.7357 | 4 | 14 | 62 | 10 | 221.29 | 0 | 1 | 1 | 0 | 853.331 | 3 | 0.4468085 | 24.11544 | 0.1932389
67 | Poly(δ-valerolactone-co-allyl-δ-valerolactone) cross-linked microparticles: Formulation, characterization and biocompatibility | Paclitaxel | 32 | 0 | 66000 | -15.96311 | 0.682881 | 69.17868 | 853.918 | 3.7357 | 4 | 14 | 62 | 10 | 221.29 | 0 | 1 | 1 | 0 | 853.331 | 3 | 0.4468085 | 48.41976 | 0.345903
67 | Poly(δ-valerolactone-co-allyl-δ-valerolactone) cross-linked microparticles: Formulation, characterization and biocompatibility | Paclitaxel | 32 | 0 | 66000 | -15.96311 | 0.682881 | 69.17868 | 853.918 | 3.7357 | 4 | 14 | 62 | 10 | 221.29 | 0 | 1 | 1 | 0 | 853.331 | 3 | 0.4468085 | 72.45432 | 0.4158313
67 | Poly(δ-valerolactone-co-allyl-δ-valerolactone) cross-linked microparticles: Formulation, characterization and biocompatibility | Paclitaxel | 32 | 0 | 66000 | -15.96311 | 0.682881 | 69.17868 | 853.918 | 3.7357 | 4 | 14 | 62 | 10 | 221.29 | 0 | 1 | 1 | 0 | 853.331 | 3 | 0.4468085 | 96.48576 | 0.4809863
67 | Poly(δ-valerolactone-co-allyl-δ-valerolactone) cross-linked microparticles: Formulation, characterization and biocompatibility | Paclitaxel | 32 | 0 | 66000 | -15.96311 | 0.682881 | 69.17868 | 853.918 | 3.7357 | 4 | 14 | 62 | 10 | 221.29 | 0 | 1 | 1 | 0 | 853.331 | 3 | 0.4468085 | 120.34608 | 0.6153543
67 | Poly(δ-valerolactone-co-allyl-δ-valerolactone) cross-linked microparticles: Formulation, characterization and biocompatibility | Paclitaxel | 32 | 0 | 66000 | -15.96311 | 0.682881 | 69.17868 | 853.918 | 3.7357 | 4 | 14 | 62 | 10 | 221.29 | 0 | 1 | 1 | 0 | 853.331 | 3 | 0.4468085 | 144.59256 | 0.6789175
67 | Poly(δ-valerolactone-co-allyl-δ-valerolactone) cross-linked microparticles: Formulation, characterization and biocompatibility | Paclitaxel | 32 | 0 | 66000 | -15.96311 | 0.682881 | 69.17868 | 853.918 | 3.7357 | 4 | 14 | 62 | 10 | 221.29 | 0 | 1 | 1 | 0 | 853.331 | 3 | 0.4468085 | 168.61152 | 0.7249795
67 | Poly(δ-valerolactone-co-allyl-δ-valerolactone) cross-linked microparticles: Formulation, characterization and biocompatibility | Paclitaxel | 32 | 0 | 66000 | -15.96311 | 0.682881 | 69.17868 | 853.918 | 3.7357 | 4 | 14 | 62 | 10 | 221.29 | 0 | 1 | 1 | 0 | 853.331 | 3 | 0.4468085 | 192.61368 | 0.7447886
67 | Poly(δ-valerolactone-co-allyl-δ-valerolactone) cross-linked microparticles: Formulation, characterization and biocompatibility | Paclitaxel | 32 | 0 | 66000 | -15.96311 | 0.682881 | 69.17868 | 853.918 | 3.7357 | 4 | 14 | 62 | 10 | 221.29 | 0 | 1 | 1 | 0 | 853.331 | 3 | 0.4468085 | 216.83952 | 0.7765301
67 | Poly(δ-valerolactone-co-allyl-δ-valerolactone) cross-linked microparticles: Formulation, characterization and biocompatibility | Paclitaxel | 32 | 0 | 66000 | -15.96311 | 0.682881 | 69.17868 | 853.918 | 3.7357 | 4 | 14 | 62 | 10 | 221.29 | 0 | 1 | 1 | 0 | 853.331 | 3 | 0.4468085 | 240.84504 | 0.8019079
67 | Poly(δ-valerolactone-co-allyl-δ-valerolactone) cross-linked microparticles: Formulation, characterization and biocompatibility | Paclitaxel | 32 | 0 | 66000 | -15.96311 | 0.682881 | 69.17868 | 853.918 | 3.7357 | 4 | 14 | 62 | 10 | 221.29 | 0 | 1 | 1 | 0 | 853.331 | 3 | 0.4468085 | 264.85128 | 0.8280814
67 | Poly(δ-valerolactone-co-allyl-δ-valerolactone) cross-linked microparticles: Formulation, characterization and biocompatibility | Paclitaxel | 32 | 0 | 66000 | -15.96311 | 0.682881 | 69.17868 | 853.918 | 3.7357 | 4 | 14 | 62 | 10 | 221.29 | 0 | 1 | 1 | 0 | 853.331 | 3 | 0.4468085 | 288.84984 | 0.8423216
67 | Poly(δ-valerolactone-co-allyl-δ-valerolactone) cross-linked microparticles: Formulation, characterization and biocompatibility | Paclitaxel | 32 | 0 | 66000 | -15.96311 | 0.682881 | 69.17868 | 853.918 | 3.7357 | 4 | 14 | 62 | 10 | 221.29 | 0 | 1 | 1 | 0 | 853.331 | 3 | 0.4468085 | 312.63096 | 0.8549715
67 | Poly(δ-valerolactone-co-allyl-δ-valerolactone) cross-linked microparticles: Formulation, characterization and biocompatibility | Paclitaxel | 32 | 0 | 66000 | -15.96311 | 0.682881 | 69.17868 | 853.918 | 3.7357 | 4 | 14 | 62 | 10 | 221.29 | 0 | 1 | 1 | 0 | 853.331 | 3 | 0.4468085 | 336.8436 | 0.8660289
67 | Poly(δ-valerolactone-co-allyl-δ-valerolactone) cross-linked microparticles: Formulation, characterization and biocompatibility | Paclitaxel | 32 | 0 | 66000 | -15.96311 | 0.682881 | 69.17868 | 853.918 | 3.7357 | 4 | 14 | 62 | 10 | 221.29 | 0 | 1 | 1 | 0 | 853.331 | 3 | 0.4468085 | 360.40392 | 0.8715196
67 | Poly(δ-valerolactone-co-allyl-δ-valerolactone) cross-linked microparticles: Formulation, characterization and biocompatibility | Paclitaxel | 32 | 0 | 66000 | -15.96311 | 0.682881 | 69.17868 | 853.918 | 3.7357 | 4 | 14 | 62 | 10 | 221.29 | 0 | 1 | 1 | 0 | 853.331 | 3 | 0.4468085 | 384.82992 | 0.8785985
67 | Poly(δ-valerolactone-co-allyl-δ-valerolactone) cross-linked microparticles: Formulation, characterization and biocompatibility | Paclitaxel | 32 | 0 | 66000 | -15.96311 | 0.682881 | 69.17868 | 853.918 | 3.7357 | 4 | 14 | 62 | 10 | 221.29 | 0 | 1 | 1 | 0 | 853.331 | 3 | 0.4468085 | 408.82584 | 0.8888611
67 | Poly(δ-valerolactone-co-allyl-δ-valerolactone) cross-linked microparticles: Formulation, characterization and biocompatibility | Paclitaxel | 32 | 0 | 66000 | -15.96311 | 0.682881 | 69.17868 | 853.918 | 3.7357 | 4 | 14 | 62 | 10 | 221.29 | 0 | 1 | 1 | 0 | 853.331 | 3 | 0.4468085 | 432.82008 | 0.896737
67 | Poly(δ-valerolactone-co-allyl-δ-valerolactone) cross-linked microparticles: Formulation, characterization and biocompatibility | Paclitaxel | 32 | 0 | 66000 | -15.96311 | 0.682881 | 69.17868 | 853.918 | 3.7357 | 4 | 14 | 62 | 10 | 221.29 | 0 | 1 | 1 | 0 | 853.331 | 3 | 0.4468085 | 457.02864 | 0.90143
68 | Characterizing the release mechanism of donepezil-loaded PLGA microspheres in vitro and in vivo | donepezil | 47 | 3 | 14880 | -15.96311 | 0.823 | 78 | 379.5 | 4.3611 | 0 | 4 | 28 | 6 | 38.77 | 1 | 1 | 1 | 1 | 379.2147 | 2 | 0.4583333 | 0 | 0
68 | Characterizing the release mechanism of donepezil-loaded PLGA microspheres in vitro and in vivo | donepezil | 47 | 3 | 14880 | -15.96311 | 0.823 | 78 | 379.5 | 4.3611 | 0 | 4 | 28 | 6 | 38.77 | 1 | 1 | 1 | 1 | 379.2147 | 2 | 0.4583333 | 23.2116 | 0.0381679
68 | Characterizing the release mechanism of donepezil-loaded PLGA microspheres in vitro and in vivo | donepezil | 47 | 3 | 14880 | -15.96311 | 0.823 | 78 | 379.5 | 4.3611 | 0 | 4 | 28 | 6 | 38.77 | 1 | 1 | 1 | 1 | 379.2147 | 2 | 0.4583333 | 48.1752 | 0.0441658
68 | Characterizing the release mechanism of donepezil-loaded PLGA microspheres in vitro and in vivo | donepezil | 47 | 3 | 14880 | -15.96311 | 0.823 | 78 | 379.5 | 4.3611 | 0 | 4 | 28 | 6 | 38.77 | 1 | 1 | 1 | 1 | 379.2147 | 2 | 0.4583333 | 71.8248 | 0.0588877
68 | Characterizing the release mechanism of donepezil-loaded PLGA microspheres in vitro and in vivo | donepezil | 47 | 3 | 14880 | -15.96311 | 0.823 | 78 | 379.5 | 4.3611 | 0 | 4 | 28 | 6 | 38.77 | 1 | 1 | 1 | 1 | 379.2147 | 2 | 0.4583333 | 96.3504 | 0.063795
68 | Characterizing the release mechanism of donepezil-loaded PLGA microspheres in vitro and in vivo | donepezil | 47 | 3 | 14880 | -15.96311 | 0.823 | 78 | 379.5 | 4.3611 | 0 | 4 | 28 | 6 | 38.77 | 1 | 1 | 1 | 1 | 379.2147 | 2 | 0.4583333 | 120 | 0.0768811
68 | Characterizing the release mechanism of donepezil-loaded PLGA microspheres in vitro and in vivo | donepezil | 47 | 3 | 14880 | -15.96311 | 0.823 | 78 | 379.5 | 4.3611 | 0 | 4 | 28 | 6 | 38.77 | 1 | 1 | 1 | 1 | 379.2147 | 2 | 0.4583333 | 144.0876 | 0.1074155
68 | Characterizing the release mechanism of donepezil-loaded PLGA microspheres in vitro and in vivo | donepezil | 47 | 3 | 14880 | -15.96311 | 0.823 | 78 | 379.5 | 4.3611 | 0 | 4 | 28 | 6 | 38.77 | 1 | 1 | 1 | 1 | 379.2147 | 2 | 0.4583333 | 191.8248 | 0.1679389
68 | Characterizing the release mechanism of donepezil-loaded PLGA microspheres in vitro and in vivo | donepezil | 47 | 3 | 14880 | -15.96311 | 0.823 | 78 | 379.5 | 4.3611 | 0 | 4 | 28 | 6 | 38.77 | 1 | 1 | 1 | 1 | 379.2147 | 2 | 0.4583333 | 240 | 0.2584515
68 | Characterizing the release mechanism of donepezil-loaded PLGA microspheres in vitro and in vivo | donepezil | 47 | 3 | 14880 | -15.96311 | 0.823 | 78 | 379.5 | 4.3611 | 0 | 4 | 28 | 6 | 38.77 | 1 | 1 | 1 | 1 | 379.2147 | 2 | 0.4583333 | 311.8248 | 0.3920393
68 | Characterizing the release mechanism of donepezil-loaded PLGA microspheres in vitro and in vivo | donepezil | 47 | 3 | 14880 | -15.96311 | 0.823 | 78 | 379.5 | 4.3611 | 0 | 4 | 28 | 6 | 38.77 | 1 | 1 | 1 | 1 | 379.2147 | 2 | 0.4583333 | 360 | 0.4934569
68 | Characterizing the release mechanism of donepezil-loaded PLGA microspheres in vitro and in vivo | donepezil | 47 | 3 | 14880 | -15.96311 | 0.823 | 78 | 379.5 | 4.3611 | 0 | 4 | 28 | 6 | 38.77 | 1 | 1 | 1 | 1 | 379.2147 | 2 | 0.4583333 | 408.1752 | 0.5752454
68 | Characterizing the release mechanism of donepezil-loaded PLGA microspheres in vitro and in vivo | donepezil | 47 | 3 | 14880 | -15.96311 | 0.823 | 78 | 379.5 | 4.3611 | 0 | 4 | 28 | 6 | 38.77 | 1 | 1 | 1 | 1 | 379.2147 | 2 | 0.4583333 | 455.9124 | 0.6521265
68 | Characterizing the release mechanism of donepezil-loaded PLGA microspheres in vitro and in vivo | donepezil | 47 | 3 | 14880 | -15.96311 | 0.823 | 78 | 379.5 | 4.3611 | 0 | 4 | 28 | 6 | 38.77 | 1 | 1 | 1 | 1 | 379.2147 | 2 | 0.4583333 | 504.5256 | 0.7126499
68 | Characterizing the release mechanism of donepezil-loaded PLGA microspheres in vitro and in vivo | donepezil | 47 | 3 | 14880 | -15.96311 | 0.823 | 78 | 379.5 | 4.3611 | 0 | 4 | 28 | 6 | 38.77 | 1 | 1 | 1 | 1 | 379.2147 | 2 | 0.4583333 | 576.3504 | 0.7982552
68 | Characterizing the release mechanism of donepezil-loaded PLGA microspheres in vitro and in vivo | donepezil | 47 | 3 | 14880 | -15.96311 | 0.823 | 78 | 379.5 | 4.3611 | 0 | 4 | 28 | 6 | 38.77 | 1 | 1 | 1 | 1 | 379.2147 | 2 | 0.4583333 | 647.7372 | 0.848964
68 | Characterizing the release mechanism of donepezil-loaded PLGA microspheres in vitro and in vivo | donepezil | 47 | 3 | 14880 | -15.96311 | 0.823 | 78 | 379.5 | 4.3611 | 0 | 4 | 28 | 6 | 38.77 | 1 | 1 | 1 | 1 | 379.2147 | 2 | 0.4583333 | 696.3504 | 0.8740458
68 | Characterizing the release mechanism of donepezil-loaded PLGA microspheres in vitro and in vivo | donepezil | 47 | 3 | 14880 | -15.96311 | 0.823 | 78 | 379.5 | 4.3611 | 0 | 4 | 28 | 6 | 38.77 | 1 | 1 | 1 | 1 | 379.2147 | 2 | 0.4583333 | 767.7372 | 0.9045802
68 | Characterizing the release mechanism of donepezil-loaded PLGA microspheres in vitro and in vivo | donepezil | 47 | 3 | 14880 | -15.96311 | 0.823 | 78 | 379.5 | 4.3611 | 0 | 4 | 28 | 6 | 38.77 | 1 | 1 | 1 | 1 | 379.2147 | 2 | 0.4583333 | 840 | 0.9247546
68 | Characterizing the release mechanism of donepezil-loaded PLGA microspheres in vitro and in vivo | donepezil | 47 | 3 | 14880 | -15.96311 | 0.823 | 78 | 379.5 | 4.3611 | 0 | 4 | 28 | 6 | 38.77 | 1 | 1 | 1 | 1 | 379.2147 | 2 | 0.4583333 | 960 | 0.9563795
68 | Characterizing the release mechanism of donepezil-loaded PLGA microspheres in vitro and in vivo | donepezil | 47 | 3 | 14880 | -15.96311 | 0.823 | 78 | 379.5 | 4.3611 | 0 | 4 | 28 | 6 | 38.77 | 1 | 1 | 1 | 1 | 379.2147 | 2 | 0.4583333 | 1007.2992 | 0.95747
69 | In vitro and in vivo studies of cyclosporin A-loaded microspheres based on copolymers of lactide and ɛ-caprolactone: Comparison with conventional PLGA microspheres | cyclosporin A | 27.3 | 4 | 36160 | -15.96311 | 0.682881 | 97.87 | 1202.635 | 3.269 | 5 | 12 | 85 | 15 | 278.8 | 0 | 1 | 1 | 0 | 1201.841 | 0 | 0.7903226 | 0 | 0
69 | In vitro and in vivo studies of cyclosporin A-loaded microspheres based on copolymers of lactide and ɛ-caprolactone: Comparison with conventional PLGA microspheres | cyclosporin A | 27.3 | 4 | 36160 | -15.96311 | 0.682881 | 97.87 | 1202.635 | 3.269 | 5 | 12 | 85 | 15 | 278.8 | 0 | 1 | 1 | 0 | 1201.841 | 0 | 0.7903226 | 3.0672 | 0.1005684
69 | In vitro and in vivo studies of cyclosporin A-loaded microspheres based on copolymers of lactide and ɛ-caprolactone: Comparison with conventional PLGA microspheres | cyclosporin A | 27.3 | 4 | 36160 | -15.96311 | 0.682881 | 97.87 | 1202.635 | 3.269 | 5 | 12 | 85 | 15 | 278.8 | 0 | 1 | 1 | 0 | 1201.841 | 0 | 0.7903226 | 7.82328 | 0.111363
69 | In vitro and in vivo studies of cyclosporin A-loaded microspheres based on copolymers of lactide and ɛ-caprolactone: Comparison with conventional PLGA microspheres | cyclosporin A | 27.3 | 4 | 36160 | -15.96311 | 0.682881 | 97.87 | 1202.635 | 3.269 | 5 | 12 | 85 | 15 | 278.8 | 0 | 1 | 1 | 0 | 1201.841 | 0 | 0.7903226 | 32.01936 | 0.1249504
69 | In vitro and in vivo studies of cyclosporin A-loaded microspheres based on copolymers of lactide and ɛ-caprolactone: Comparison with conventional PLGA microspheres | cyclosporin A | 27.3 | 4 | 36160 | -15.96311 | 0.682881 | 97.87 | 1202.635 | 3.269 | 5 | 12 | 85 | 15 | 278.8 | 0 | 1 | 1 | 0 | 1201.841 | 0 | 0.7903226 | 69.6096 | 0.1463643
69 | In vitro and in vivo studies of cyclosporin A-loaded microspheres based on copolymers of lactide and ɛ-caprolactone: Comparison with conventional PLGA microspheres | cyclosporin A | 27.3 | 4 | 36160 | -15.96311 | 0.682881 | 97.87 | 1202.635 | 3.269 | 5 | 12 | 85 | 15 | 278.8 | 0 | 1 | 1 | 0 | 1201.841 | 0 | 0.7903226 | 96.39456 | 0.1536908
69 | In vitro and in vivo studies of cyclosporin A-loaded microspheres based on copolymers of lactide and ɛ-caprolactone: Comparison with conventional PLGA microspheres | cyclosporin A | 27.3 | 4 | 36160 | -15.96311 | 0.682881 | 97.87 | 1202.635 | 3.269 | 5 | 12 | 85 | 15 | 278.8 | 0 | 1 | 1 | 0 | 1201.841 | 0 | 0.7903226 | 143.48544 | 0.1688006
69 | In vitro and in vivo studies of cyclosporin A-loaded microspheres based on copolymers of lactide and ɛ-caprolactone: Comparison with conventional PLGA microspheres | cyclosporin A | 27.3 | 4 | 36160 | -15.96311 | 0.682881 | 97.87 | 1202.635 | 3.269 | 5 | 12 | 85 | 15 | 278.8 | 0 | 1 | 1 | 0 | 1201.841 | 0 | 0.7903226 | 192.30504 | 0.1863974
69 | In vitro and in vivo studies of cyclosporin A-loaded microspheres based on copolymers of lactide and ɛ-caprolactone: Comparison with conventional PLGA microspheres | cyclosporin A | 27.3 | 4 | 36160 | -15.96311 | 0.682881 | 97.87 | 1202.635 | 3.269 | 5 | 12 | 85 | 15 | 278.8 | 0 | 1 | 1 | 0 | 1201.841 | 0 | 0.7903226 | 243.71616 | 0.2031455
69 | In vitro and in vivo studies of cyclosporin A-loaded microspheres based on copolymers of lactide and ɛ-caprolactone: Comparison with conventional PLGA microspheres | cyclosporin A | 27.3 | 4 | 36160 | -15.96311 | 0.682881 | 97.87 | 1202.635 | 3.269 | 5 | 12 | 85 | 15 | 278.8 | 0 | 1 | 1 | 0 | 1201.841 | 0 | 0.7903226 | 324.07536 | 0.2347003
69 | In vitro and in vivo studies of cyclosporin A-loaded microspheres based on copolymers of lactide and ɛ-caprolactone: Comparison with conventional PLGA microspheres | cyclosporin A | 27.3 | 4 | 36160 | -15.96311 | 0.682881 | 97.87 | 1202.635 | 3.269 | 5 | 12 | 85 | 15 | 278.8 | 0 | 1 | 1 | 0 | 1201.841 | 0 | 0.7903226 | 388.88304 | 0.2646869
69 | In vitro and in vivo studies of cyclosporin A-loaded microspheres based on copolymers of lactide and ɛ-caprolactone: Comparison with conventional PLGA microspheres | cyclosporin A | 27.3 | 4 | 36160 | -15.96311 | 0.682881 | 97.87 | 1202.635 | 3.269 | 5 | 12 | 85 | 15 | 278.8 | 0 | 1 | 1 | 0 | 1201.841 | 0 | 0.7903226 | 436.84008 | 0.2847871
69 | In vitro and in vivo studies of cyclosporin A-loaded microspheres based on copolymers of lactide and ɛ-caprolactone: Comparison with conventional PLGA microspheres | cyclosporin A | 27.3 | 4 | 36160 | -15.96311 | 0.682881 | 97.87 | 1202.635 | 3.269 | 5 | 12 | 85 | 15 | 278.8 | 0 | 1 | 1 | 0 | 1201.841 | 0 | 0.7903226 | 485.6616 | 0.3069635
69 | In vitro and in vivo studies of cyclosporin A-loaded microspheres based on copolymers of lactide and ɛ-caprolactone: Comparison with conventional PLGA microspheres | cyclosporin A | 27.3 | 4 | 36160 | -15.96311 | 0.682881 | 97.87 | 1202.635 | 3.269 | 5 | 12 | 85 | 15 | 278.8 | 0 | 1 | 1 | 0 | 1201.841 | 0 | 0.7903226 | 578.55096 | 0.3455175
69 | In vitro and in vivo studies of cyclosporin A-loaded microspheres based on copolymers of lactide and ɛ-caprolactone: Comparison with conventional PLGA microspheres | cyclosporin A | 27.3 | 4 | 36160 | -15.96311 | 0.682881 | 97.87 | 1202.635 | 3.269 | 5 | 12 | 85 | 15 | 278.8 | 0 | 1 | 1 | 0 | 1201.841 | 0 | 0.7903226 | 660.21216 | 0.3916353
69 | In vitro and in vivo studies of cyclosporin A-loaded microspheres based on copolymers of lactide and ɛ-caprolactone: Comparison with conventional PLGA microspheres | cyclosporin A | 27.3 | 4 | 36160 | -15.96311 | 0.682881 | 97.87 | 1202.635 | 3.269 | 5 | 12 | 85 | 15 | 278.8 | 0 | 1 | 1 | 0 | 1201.841 | 0 | 0.7903226 | 755.7 | 0.4455769
69 | In vitro and in vivo studies of cyclosporin A-loaded microspheres based on copolymers of lactide and ɛ-caprolactone: Comparison with conventional PLGA microspheres | cyclosporin A | 27.3 | 4 | 36160 | -15.96311 | 0.682881 | 97.87 | 1202.635 | 3.269 | 5 | 12 | 85 | 15 | 278.8 | 0 | 1 | 1 | 0 | 1201.841 | 0 | 0.7903226 | 921.59856 | 0.5007441
69 | In vitro and in vivo studies of cyclosporin A-loaded microspheres based on copolymers of lactide and ɛ-caprolactone: Comparison with conventional PLGA microspheres | cyclosporin A | 27.3 | 4 | 36160 | -15.96311 | 0.682881 | 97.87 | 1202.635 | 3.269 | 5 | 12 | 85 | 15 | 278.8 | 0 | 1 | 1 | 0 | 1201.841 | 0 | 0.7903226 | 1066.3308 | 0.5560434
70 | Preparation and in vitro/in vivo evaluation of PLGA microspheres containing norquetiapine for long-acting injection | norquetiapine | 12 | 1 | 8860 | -15.96311 | 0.682881 | 46.19 | 295.411 | 3.1347 | 1 | 4 | 21 | 0 | 27.63 | 1 | 1 | 1 | 1 | 295.1143 | 2 | 0.2352941 | 0 | 0
70 | Preparation and in vitro/in vivo evaluation of PLGA microspheres containing norquetiapine for long-acting injection | norquetiapine | 12 | 1 | 8860 | -15.96311 | 0.682881 | 46.19 | 295.411 | 3.1347 | 1 | 4 | 21 | 0 | 27.63 | 1 | 1 | 1 | 1 | 295.1143 | 2 | 0.2352941 | 0.62472 | 0.0386029
70 | Preparation and in vitro/in vivo evaluation of PLGA microspheres containing norquetiapine for long-acting injection | norquetiapine | 12 | 1 | 8860 | -15.96311 | 0.682881 | 46.19 | 295.411 | 3.1347 | 1 | 4 | 21 | 0 | 27.63 | 1 | 1 | 1 | 1 | 295.1143 | 2 | 0.2352941 | 11.2416 | 0.1948529
70 | Preparation and in vitro/in vivo evaluation of PLGA microspheres containing norquetiapine for long-acting injection | norquetiapine | 12 | 1 | 8860 | -15.96311 | 0.682881 | 46.19 | 295.411 | 3.1347 | 1 | 4 | 21 | 0 | 27.63 | 1 | 1 | 1 | 1 | 295.1143 | 2 | 0.2352941 | 23.78952 | 0.2863051
70 | Preparation and in vitro/in vivo evaluation of PLGA microspheres containing norquetiapine for long-acting injection | norquetiapine | 12 | 1 | 8860 | -15.96311 | 0.682881 | 46.19 | 295.411 | 3.1347 | 1 | 4 | 21 | 0 | 27.63 | 1 | 1 | 1 | 1 | 295.1143 | 2 | 0.2352941 | 119.35872 | 0.6397059
70 | Preparation and in vitro/in vivo evaluation of PLGA microspheres containing norquetiapine for long-acting injection | norquetiapine | 12 | 1 | 8860 | -15.96311 | 0.682881 | 46.19 | 295.411 | 3.1347 | 1 | 4 | 21 | 0 | 27.63 | 1 | 1 | 1 | 1 | 295.1143 | 2 | 0.2352941 | 143.3976 | 0.6420037
70 | Preparation and in vitro/in vivo evaluation of PLGA microspheres containing norquetiapine for long-acting injection | norquetiapine | 12 | 1 | 8860 | -15.96311 | 0.682881 | 46.19 | 295.411 | 3.1347 | 1 | 4 | 21 | 0 | 27.63 | 1 | 1 | 1 | 1 | 295.1143 | 2 | 0.2352941 | 215.34744 | 0.6746324
70 | Preparation and in vitro/in vivo evaluation of PLGA microspheres containing norquetiapine for long-acting injection | norquetiapine | 12 | 1 | 8860 | -15.96311 | 0.682881 | 46.19 | 295.411 | 3.1347 | 1 | 4 | 21 | 0 | 27.63 | 1 | 1 | 1 | 1 | 295.1143 | 2 | 0.2352941 | 239.36832 | 0.734375
70 | Preparation and in vitro/in vivo evaluation of PLGA microspheres containing norquetiapine for long-acting injection | norquetiapine | 12 | 1 | 8860 | -15.96311 | 0.682881 | 46.19 | 295.411 | 3.1347 | 1 | 4 | 21 | 0 | 27.63 | 1 | 1 | 1 | 1 | 295.1143 | 2 | 0.2352941 | 359.22816 | 0.7996324
70 | Preparation and in vitro/in vivo evaluation of PLGA microspheres containing norquetiapine for long-acting injection | norquetiapine | 12 | 1 | 8860 | -15.96311 | 0.682881 | 46.19 | 295.411 | 3.1347 | 1 | 4 | 21 | 0 | 27.63 | 1 | 1 | 1 | 1 | 295.1143 | 2 | 0.2352941 | 479.2608 | 0.8221507
71 | Preparation of Bleomycin A2–PLGA Microspheres and Related In Vitro and In Vivo Studies | Bleomycin A2 | 32.26399 | 1 | 38000 | -15.96311 | 0.682881 | 75 | 1415.576 | -7.70358 | 20 | 31 | 96 | 35 | 627.07 | 0 | 1 | 0 | 0 | 1414.518 | 4 | 0.6181818 | 0 | 0
71 | Preparation of Bleomycin A2–PLGA Microspheres and Related In Vitro and In Vivo Studies | Bleomycin A2 | 32.26399 | 1 | 38000 | -15.96311 | 0.682881 | 75 | 1415.576 | -7.70358 | 20 | 31 | 96 | 35 | 627.07 | 0 | 1 | 0 | 0 | 1414.518 | 4 | 0.6181818 | 4.00008 | 0.0509791
71 | Preparation of Bleomycin A2–PLGA Microspheres and Related In Vitro and In Vivo Studies | Bleomycin A2 | 32.26399 | 1 | 38000 | -15.96311 | 0.682881 | 75 | 1415.576 | -7.70358 | 20 | 31 | 96 | 35 | 627.07 | 0 | 1 | 0 | 0 | 1414.518 | 4 | 0.6181818 | 24 | 0.2137388
71 | Preparation of Bleomycin A2–PLGA Microspheres and Related In Vitro and In Vivo Studies | Bleomycin A2 | 32.26399 | 1 | 38000 | -15.96311 | 0.682881 | 75 | 1415.576 | -7.70358 | 20 | 31 | 96 | 35 | 627.07 | 0 | 1 | 0 | 0 | 1414.518 | 4 | 0.6181818 | 48 | 0.2825148
71 | Preparation of Bleomycin A2–PLGA Microspheres and Related In Vitro and In Vivo Studies | Bleomycin A2 | 32.26399 | 1 | 38000 | -15.96311 | 0.682881 | 75 | 1415.576 | -7.70358 | 20 | 31 | 96 | 35 | 627.07 | 0 | 1 | 0 | 0 | 1414.518 | 4 | 0.6181818 | 96 | 0.372154
71 | Preparation of Bleomycin A2–PLGA Microspheres and Related In Vitro and In Vivo Studies | Bleomycin A2 | 32.26399 | 1 | 38000 | -15.96311 | 0.682881 | 75 | 1415.576 | -7.70358 | 20 | 31 | 96 | 35 | 627.07 | 0 | 1 | 0 | 0 | 1414.518 | 4 | 0.6181818 | 144 | 0.4089679
71 | Preparation of Bleomycin A2–PLGA Microspheres and Related In Vitro and In Vivo Studies | Bleomycin A2 | 32.26399 | 1 | 38000 | -15.96311 | 0.682881 | 75 | 1415.576 | -7.70358 | 20 | 31 | 96 | 35 | 627.07 | 0 | 1 | 0 | 0 | 1414.518 | 4 | 0.6181818 | 192 | 0.4408681
71 | Preparation of Bleomycin A2–PLGA Microspheres and Related In Vitro and In Vivo Studies | Bleomycin A2 | 32.26399 | 1 | 38000 | -15.96311 | 0.682881 | 75 | 1415.576 | -7.70358 | 20 | 31 | 96 | 35 | 627.07 | 0 | 1 | 0 | 0 | 1414.518 | 4 | 0.6181818 | 240 | 0.5163798
71 | Preparation of Bleomycin A2–PLGA Microspheres and Related In Vitro and In Vivo Studies | Bleomycin A2 | 32.26399 | 1 | 38000 | -15.96311 | 0.682881 | 75 | 1415.576 | -7.70358 | 20 | 31 | 96 | 35 | 627.07 | 0 | 1 | 0 | 0 | 1414.518 | 4 | 0.6181818 | 288 | 0.6140048
71 | Preparation of Bleomycin A2–PLGA Microspheres and Related In Vitro and In Vivo Studies | Bleomycin A2 | 32.26399 | 1 | 38000 | -15.96311 | 0.682881 | 75 | 1415.576 | -7.70358 | 20 | 31 | 96 | 35 | 627.07 | 0 | 1 | 0 | 0 | 1414.518 | 4 | 0.6181818 | 384 | 0.8221544
71 | Preparation of Bleomycin A2–PLGA Microspheres and Related In Vitro and In Vivo Studies | Bleomycin A2 | 32.26399 | 1 | 38000 | -15.96311 | 0.682881 | 75 | 1415.576 | -7.70358 | 20 | 31 | 96 | 35 | 627.07 | 0 | 1 | 0 | 0 | 1414.518 | 4 | 0.6181818 | 480 | 0.9811633
71 | Preparation of Bleomycin A2–PLGA Microspheres and Related In Vitro and In Vivo Studies | Bleomycin A2 | 32.26399 | 1 | 38000 | -15.96311 | 0.682881 | 75 | 1415.576 | -7.70358 | 20 | 31 | 96 | 35 | 627.07 | 0 | 1 | 0 | 0 | 1414.518 | 4 | 0.6181818 | 576 | 0.9995094
71 | Preparation of Bleomycin A2–PLGA Microspheres and Related In Vitro and In Vivo Studies | Bleomycin A2 | 32.26399 | 1 | 38000 | -15.96311 | 0.682881 | 75 | 1415.576 | -7.70358 | 20 | 31 | 96 | 35 | 627.07 | 0 | 1 | 0 | 0 | 1414.518 | 4 | 0.6181818 | 672 | 0.9994271
72 | Preparation and In Vivo Evaluation of Huperzine A-Loaded PLGA Microspheres | Huperzine A | 15 | 3 | 63080 | -15.96311 | 0.73 | 78.08 | 242.322 | 1.9975 | 2 | 2 | 18 | 0 | 58.88 | 1 | 1 | 1 | 1 | 242.1419 | 1 | 0.4 | 0 | 0
72 | Preparation and In Vivo Evaluation of Huperzine A-Loaded PLGA Microspheres | Huperzine A | 15 | 3 | 63080 | -15.96311 | 0.73 | 78.08 | 242.322 | 1.9975 | 2 | 2 | 18 | 0 | 58.88 | 1 | 1 | 1 | 1 | 242.1419 | 1 | 0.4 | 12.228 | 0.1384196
72 | Preparation and In Vivo Evaluation of Huperzine A-Loaded PLGA Microspheres | Huperzine A | 15 | 3 | 63080 | -15.96311 | 0.73 | 78.08 | 242.322 | 1.9975 | 2 | 2 | 18 | 0 | 58.88 | 1 | 1 | 1 | 1 | 242.1419 | 1 | 0.4 | 37.914 | 0.3346049
72 | Preparation and In Vivo Evaluation of Huperzine A-Loaded PLGA Microspheres | Huperzine A | 15 | 3 | 63080 | -15.96311 | 0.73 | 78.08 | 242.322 | 1.9975 | 2 | 2 | 18 | 0 | 58.88 | 1 | 1 | 1 | 1 | 242.1419 | 1 | 0.4 | 63.33 | 0.4588556
72 | Preparation and In Vivo Evaluation of Huperzine A-Loaded PLGA Microspheres | Huperzine A | 15 | 3 | 63080 | -15.96311 | 0.73 | 78.08 | 242.322 | 1.9975 | 2 | 2 | 18 | 0 | 58.88 | 1 | 1 | 1 | 1 | 242.1419 | 1 | 0.4 | 113.14824 | 0.6446866
72 | Preparation and In Vivo Evaluation of Huperzine A-Loaded PLGA Microspheres | Huperzine A | 15 | 3 | 63080 | -15.96311 | 0.73 | 78.08 | 242.322 | 1.9975 | 2 | 2 | 18 | 0 | 58.88 | 1 | 1 | 1 | 1 | 242.1419 | 1 | 0.4 | 164.02512 | 0.7662125
72 | Preparation and In Vivo Evaluation of Huperzine A-Loaded PLGA Microspheres | Huperzine A | 15 | 3 | 63080 | -15.96311 | 0.73 | 78.08 | 242.322 | 1.9975 | 2 | 2 | 18 | 0 | 58.88 | 1 | 1 | 1 | 1 | 242.1419 | 1 | 0.4 | 238.99416 | 0.8419619
72 | Preparation and In Vivo Evaluation of Huperzine A-Loaded PLGA Microspheres | Huperzine A | 15 | 3 | 63080 | -15.96311 | 0.73 | 78.08 | 242.322 | 1.9975 | 2 | 2 | 18 | 0 | 58.88 | 1 | 1 | 1 | 1 | 242.1419 | 1 | 0.4 | 340.13304 | 0.8746594
72 | Preparation and In Vivo Evaluation of Huperzine A-Loaded PLGA Microspheres | Huperzine A | 15 | 3 | 63080 | -15.96311 | 0.73 | 78.08 | 242.322 | 1.9975 | 2 | 2 | 18 | 0 | 58.88 | 1 | 1 | 1 | 1 | 242.1419 | 1 | 0.4 | 517.07592 | 0.8877384
73 | Core/shell PLGA microspheres with controllable in vivo release profile via rational core phase design | Losartan potassium | 20 | 3 | 19100 | -15.96311 | 0.682881 | 57.6 | 461.01 | 0.8999 | 1 | 6 | 31 | 8 | 90.82 | 1 | 1 | 1 | 1 | 460.1181 | 4 | 0.2727273 | 0 | 0
73 | Core/shell PLGA microspheres with controllable in vivo release profile via rational core phase design | Losartan potassium | 20 | 3 | 19100 | -15.96311 | 0.682881 | 57.6 | 461.01 | 0.8999 | 1 | 6 | 31 | 8 | 90.82 | 1 | 1 | 1 | 1 | 460.1181 | 4 | 0.2727273 | 23.22168 | 0.1072423
73 | Core/shell PLGA microspheres with controllable in vivo release profile via rational core phase design | Losartan potassium | 20 | 3 | 19100 | -15.96311 | 0.682881 | 57.6 | 461.01 | 0.8999 | 1 | 6 | 31 | 8 | 90.82 | 1 | 1 | 1 | 1 | 460.1181 | 4 | 0.2727273 | 47.1612 | 0.2068245
73 | Core/shell PLGA microspheres with controllable in vivo release profile via rational core phase design | Losartan potassium | 20 | 3 | 19100 | -15.96311 | 0.682881 | 57.6 | 461.01 | 0.8999 | 1 | 6 | 31 | 8 | 90.82 | 1 | 1 | 1 | 1 | 460.1181 | 4 | 0.2727273 | 70.74552 | 0.3154596
73 | Core/shell PLGA microspheres with controllable in vivo release profile via rational core phase design | Losartan potassium | 20 | 3 | 19100 | -15.96311 | 0.682881 | 57.6 | 461.01 | 0.8999 | 1 | 6 | 31 | 8 | 90.82 | 1 | 1 | 1 | 1 | 460.1181 | 4 | 0.2727273 | 95.75928 | 0.4004178
73 | Core/shell PLGA microspheres with controllable in vivo release profile via rational core phase design | Losartan potassium | 20 | 3 | 19100 | -15.96311 | 0.682881 | 57.6 | 461.01 | 0.8999 | 1 | 6 | 31 | 8 | 90.82 | 1 | 1 | 1 | 1 | 460.1181 | 4 | 0.2727273 | 143.99424 | 0.591922
73 | Core/shell PLGA microspheres with controllable in vivo release profile via rational core phase design | Losartan potassium | 20 | 3 | 19100 | -15.96311 | 0.682881 | 57.6 | 461.01 | 0.8999 | 1 | 6 | 31 | 8 | 90.82 | 1 | 1 | 1 | 1 | 460.1181 | 4 | 0.2727273 | 191.1 | 0.7221448
73 | Core/shell PLGA microspheres with controllable in vivo release profile via rational core phase design | Losartan potassium | 20 | 3 | 19100 | -15.96311 | 0.682881 | 57.6 | 461.01 | 0.8999 | 1 | 6 | 31 | 8 | 90.82 | 1 | 1 | 1 | 1 | 460.1181 | 4 | 0.2727273 | 240.34776 | 0.8140669
73 | Core/shell PLGA microspheres with controllable in vivo release profile via rational core phase design | Losartan potassium | 20 | 3 | 19100 | -15.96311 | 0.682881 | 57.6 | 461.01 | 0.8999 | 1 | 6 | 31 | 8 | 90.82 | 1 | 1 | 1 | 1 | 460.1181 | 4 | 0.2727273 | 335.89728 | 0.9247911
73 | Core/shell PLGA microspheres with controllable in vivo release profile via rational core phase design | Losartan potassium | 20 | 3 | 19100 | -15.96311 | 0.682881 | 57.6 | 461.01 | 0.8999 | 1 | 6 | 31 | 8 | 90.82 | 1 | 1 | 1 | 1 | 460.1181 | 4 | 0.2727273 | 432.49776 | 0.9881616
74 | Core/shell PLGA microspheres with controllable in vivo release profile via rational core phase design | Losartan potassium | 20 | 3 | 22400 | -15.96311 | 0.682881 | 73.64 | 461.01 | 0.8999 | 1 | 6 | 31 | 8 | 90.82 | 1 | 1 | 1 | 1 | 460.1181 | 4 | 0.2727273 | 0 | 0
74 | Core/shell PLGA microspheres with controllable in vivo release profile via rational core phase design | Losartan potassium | 20 | 3 | 22400 | -15.96311 | 0.682881 | 73.64 | 461.01 | 0.8999 | 1 | 6 | 31 | 8 | 90.82 | 1 | 1 | 1 | 1 | 460.1181 | 4 | 0.2727273 | 22.84296 | 0.0835655
74 | Core/shell PLGA microspheres with controllable in vivo release profile via rational core phase design | Losartan potassium | 20 | 3 | 22400 | -15.96311 | 0.682881 | 73.64 | 461.01 | 0.8999 | 1 | 6 | 31 | 8 | 90.82 | 1 | 1 | 1 | 1 | 460.1181 | 4 | 0.2727273 | 46.40472 | 0.1608635
74 | Core/shell PLGA microspheres with controllable in vivo release profile via rational core phase design | Losartan potassium | 20 | 3 | 22400 | -15.96311 | 0.682881 | 73.64 | 461.01 | 0.8999 | 1 | 6 | 31 | 8 | 90.82 | 1 | 1 | 1 | 1 | 460.1181 | 4 | 0.2727273 | 70.34064 | 0.255571
74 | Core/shell PLGA microspheres with controllable in vivo release profile via rational core phase design | Losartan potassium | 20 | 3 | 22400 | -15.96311 | 0.682881 | 73.64 | 461.01 | 0.8999 | 1 | 6 | 31 | 8 | 90.82 | 1 | 1 | 1 | 1 | 460.1181 | 4 | 0.2727273 | 95.69976 | 0.3182451
74 | Core/shell PLGA microspheres with controllable in vivo release profile via rational core phase design | Losartan potassium | 20 | 3 | 22400 | -15.96311 | 0.682881 | 73.64 | 461.01 | 0.8999 | 1 | 6 | 31 | 8 | 90.82 | 1 | 1 | 1 | 1 | 460.1181 | 4 | 0.2727273 | 143.50656 | 0.4178273
74 | Core/shell PLGA microspheres with controllable in vivo release profile via rational core phase design | Losartan potassium | 20 | 3 | 22400 | -15.96311 | 0.682881 | 73.64 | 461.01 | 0.8999 | 1 | 6 | 31 | 8 | 90.82 | 1 | 1 | 1 | 1 | 460.1181 | 4 | 0.2727273 | 191.32152 | 0.5285515
74 | Core/shell PLGA microspheres with controllable in vivo release profile via rational core phase design | Losartan potassium | 20 | 3 | 22400 | -15.96311 | 0.682881 | 73.64 | 461.01 | 0.8999 | 1 | 6 | 31 | 8 | 90.82 | 1 | 1 | 1 | 1 | 460.1181 | 4 | 0.2727273 | 239.83608 | 0.606546
74 | Core/shell PLGA microspheres with controllable in vivo release profile via rational core phase design | Losartan potassium | 20 | 3 | 22400 | -15.96311 | 0.682881 | 73.64 | 461.01 | 0.8999 | 1 | 6 | 31 | 8 | 90.82 | 1 | 1 | 1 | 1 | 460.1181 | 4 | 0.2727273 | 336.864 | 0.7611421
74 | Core/shell PLGA microspheres with controllable in vivo release profile via rational core phase design | Losartan potassium | 20 | 3 | 22400 | -15.96311 | 0.682881 | 73.64 | 461.01 | 0.8999 | 1 | 6 | 31 | 8 | 90.82 | 1 | 1 | 1 | 1 | 460.1181 | 4 | 0.2727273 | 432.40248 | 0.856546
74 | Core/shell PLGA microspheres with controllable in vivo release profile via rational core phase design | Losartan potassium | 20 | 3 | 22400 | -15.96311 | 0.682881 | 73.64 | 461.01 | 0.8999 | 1 | 6 | 31 | 8 | 90.82 | 1 | 1 | 1 | 1 | 460.1181 | 4 | 0.2727273 | 527.18472 | 0.9059889
74 | Core/shell PLGA microspheres with controllable in vivo release profile via rational core phase design | Losartan potassium | 20 | 3 | 22400 | -15.96311 | 0.682881 | 73.64 | 461.01 | 0.8999 | 1 | 6 | 31 | 8 | 90.82 | 1 | 1 | 1 | 1 | 460.1181 | 4 | 0.2727273 | 624.1344 | 0.9526462
74 | Core/shell PLGA microspheres with controllable in vivo release profile via rational core phase design | Losartan potassium | 20 | 3 | 22400 | -15.96311 | 0.682881 | 73.64 | 461.01 | 0.8999 | 1 | 6 | 31 | 8 | 90.82 | 1 | 1 | 1 | 1 | 460.1181 | 4 | 0.2727273 | 719.99544 | 0.9937326
75 | Core/shell PLGA microspheres with controllable in vivo release profile via rational core phase design | Losartan potassium | 20 | 3 | 41500 | -15.96311 | 0.682881 | 79.42 | 461.01 | 0.8999 | 1 | 6 | 31 | 8 | 90.82 | 1 | 1 | 1 | 1 | 460.1181 | 4 | 0.2727273 | 0 | 0
75 | Core/shell PLGA microspheres with controllable in vivo release profile via rational core phase design | Losartan potassium | 20 | 3 | 41500 | -15.96311 | 0.682881 | 79.42 | 461.01 | 0.8999 | 1 | 6 | 31 | 8 | 90.82 | 1 | 1 | 1 | 1 | 460.1181 | 4 | 0.2727273 | 21.3708 | 0.0480501
75 | Core/shell PLGA microspheres with controllable in vivo release profile via rational core phase design | Losartan potassium | 20 | 3 | 41500 | -15.96311 | 0.682881 | 79.42 | 461.01 | 0.8999 | 1 | 6 | 31 | 8 | 90.82 | 1 | 1 | 1 | 1 | 460.1181 | 4 | 0.2727273 | 45.97248 | 0.0633705
75 | Core/shell PLGA microspheres with controllable in vivo release profile via rational core phase design | Losartan potassium | 20 | 3 | 41500 | -15.96311 | 0.682881 | 79.42 | 461.01 | 0.8999 | 1 | 6 | 31 | 8 | 90.82 | 1 | 1 | 1 | 1 | 460.1181 | 4 | 0.2727273 | 71.30112 | 0.0835655
75 | Core/shell PLGA microspheres with controllable in vivo release profile via rational core phase design | Losartan potassium | 20 | 3 | 41500 | -15.96311 | 0.682881 | 79.42 | 461.01 | 0.8999 | 1 | 6 | 31 | 8 | 90.82 | 1 | 1 | 1 | 1 | 460.1181 | 4 | 0.2727273 | 94.09608 | 0.1009749
75 | Core/shell PLGA microspheres with controllable in vivo release profile via rational core phase design | Losartan potassium | 20 | 3 | 41500 | -15.96311 | 0.682881 | 79.42 | 461.01 | 0.8999 | 1 | 6 | 31 | 8 | 90.82 | 1 | 1 | 1 | 1 | 460.1181 | 4 | 0.2727273 | 142.93992 | 0.1344011
75 | Core/shell PLGA microspheres with controllable in vivo release profile via rational core phase design | Losartan potassium | 20 | 3 | 41500 | -15.96311 | 0.682881 | 79.42 | 461.01 | 0.8999 | 1 | 6 | 31 | 8 | 90.82 | 1 | 1 | 1 | 1 | 460.1181 | 4 | 0.2727273 | 191.0496 | 0.152507
75 | Core/shell PLGA microspheres with controllable in vivo release profile via rational core phase design | Losartan potassium | 20 | 3 | 41500 | -15.96311 | 0.682881 | 79.42 | 461.01 | 0.8999 | 1 | 6 | 31 | 8 | 90.82 | 1 | 1 | 1 | 1 | 460.1181 | 4 | 0.2727273 | 239.54592 | 0.2054318
75 | Core/shell PLGA microspheres with controllable in vivo release profile via rational core phase design | Losartan potassium | 20 | 3 | 41500 | -15.96311 | 0.682881 | 79.42 | 461.01 | 0.8999 | 1 | 6 | 31 | 8 | 90.82 | 1 | 1 | 1 | 1 | 460.1181 | 4 | 0.2727273 | 335.25024 | 0.5299443
75 | Core/shell PLGA microspheres with controllable in vivo release profile via rational core phase design | Losartan potassium | 20 | 3 | 41500 | -15.96311 | 0.682881 | 79.42 | 461.01 | 0.8999 | 1 | 6 | 31 | 8 | 90.82 | 1 | 1 | 1 | 1 | 460.1181 | 4 | 0.2727273 | 432.73344 | 0.8140669
75 | Core/shell PLGA microspheres with controllable in vivo release profile via rational core phase design | Losartan potassium | 20 | 3 | 41500 | -15.96311 | 0.682881 | 79.42 | 461.01 | 0.8999 | 1 | 6 | 31 | 8 | 90.82 | 1 | 1 | 1 | 1 | 460.1181 | 4 | 0.2727273 | 528.26208 | 0.8955432
75 | Core/shell PLGA microspheres with controllable in vivo release profile via rational core phase design | Losartan potassium | 20 | 3 | 41500 | -15.96311 | 0.682881 | 79.42 | 461.01 | 0.8999 | 1 | 6 | 31 | 8 | 90.82 | 1 | 1 | 1 | 1 | 460.1181 | 4 | 0.2727273 | 623.77128 | 0.9505571
75 | Core/shell PLGA microspheres with controllable in vivo release profile via rational core phase design | Losartan potassium | 20 | 3 | 41500 | -15.96311 | 0.682881 | 79.42 | 461.01 | 0.8999 | 1 | 6 | 31 | 8 | 90.82 | 1 | 1 | 1 | 1 | 460.1181 | 4 | 0.2727273 | 720.7176 | 0.9923398
76 | Core/shell PLGA microspheres with controllable in vivo release profile via rational core phase design | Losartan potassium | 20 | 3 | 30900 | -15.96311 | 0.682881 | 74.4 | 461.01 | 0.8999 | 1 | 6 | 31 | 8 | 90.82 | 1 | 1 | 1 | 1 | 460.1181 | 4 | 0.2727273 | 0 | 0
76 | Core/shell PLGA microspheres with controllable in vivo release profile via rational core phase design | Losartan potassium | 20 | 3 | 30900 | -15.96311 | 0.682881 | 74.4 | 461.01 | 0.8999 | 1 | 6 | 31 | 8 | 90.82 | 1 | 1 | 1 | 1 | 460.1181 | 4 | 0.2727273 | 22.4472 | 0.0362117
76 | Core/shell PLGA microspheres with controllable in vivo release profile via rational core phase design | Losartan potassium | 20 | 3 | 30900 | -15.96311 | 0.682881 | 74.4 | 461.01 | 0.8999 | 1 | 6 | 31 | 8 | 90.82 | 1 | 1 | 1 | 1 | 460.1181 | 4 | 0.2727273 | 47.78208 | 0.0654596
76 | Core/shell PLGA microspheres with controllable in vivo release profile via rational core phase design | Losartan potassium | 20 | 3 | 30900 | -15.96311 | 0.682881 | 74.4 | 461.01 | 0.8999 | 1 | 6 | 31 | 8 | 90.82 | 1 | 1 | 1 | 1 | 460.1181 | 4 | 0.2727273 | 70.93392 | 0.0759053
76 | Core/shell PLGA microspheres with controllable in vivo release profile via rational core phase design | Losartan potassium | 20 | 3 | 30900 | -15.96311 | 0.682881 | 74.4 | 461.01 | 0.8999 | 1 | 6 | 31 | 8 | 90.82 | 1 | 1 | 1 | 1 | 460.1181 | 4 | 0.2727273 | 95.16888 | 0.0842618
76 | Core/shell PLGA microspheres with controllable in vivo release profile via rational core phase design | Losartan potassium | 20 | 3 | 30900 | -15.96311 | 0.682881 | 74.4 | 461.01 | 0.8999 | 1 | 6 | 31 | 8 | 90.82 | 1 | 1 | 1 | 1 | 460.1181 | 4 | 0.2727273 | 143.99208 | 0.0891365
76 | Core/shell PLGA microspheres with controllable in vivo release profile via rational core phase design | Losartan potassium | 20 | 3 | 30900 | -15.96311 | 0.682881 | 74.4 | 461.01 | 0.8999 | 1 | 6 | 31 | 8 | 90.82 | 1 | 1 | 1 | 1 | 460.1181 | 4 | 0.2727273 | 191.73552 | 0.1009749
76 | Core/shell PLGA microspheres with controllable in vivo release profile via rational core phase design | Losartan potassium | 20 | 3 | 30900 | -15.96311 | 0.682881 | 74.4 | 461.01 | 0.8999 | 1 | 6 | 31 | 8 | 90.82 | 1 | 1 | 1 | 1 | 460.1181 | 4 | 0.2727273 | 239.12784 | 0.1274373
76 | Core/shell PLGA microspheres with controllable in vivo release profile via rational core phase design | Losartan potassium | 20 | 3 | 30900 | -15.96311 | 0.682881 | 74.4 | 461.01 | 0.8999 | 1 | 6 | 31 | 8 | 90.82 | 1 | 1 | 1 | 1 | 460.1181 | 4 | 0.2727273 | 334.62768 | 0.1692201
76 | Core/shell PLGA microspheres with controllable in vivo release profile via rational core phase design | Losartan potassium | 20 | 3 | 30900 | -15.96311 | 0.682881 | 74.4 | 461.01 | 0.8999 | 1 | 6 | 31 | 8 | 90.82 | 1 | 1 | 1 | 1 | 460.1181 | 4 | 0.2727273 | 434.20104 | 0.8433148
76 | Core/shell PLGA microspheres with controllable in vivo release profile via rational core phase design | Losartan potassium | 20 | 3 | 30900 | -15.96311 | 0.682881 | 74.4 | 461.01 | 0.8999 | 1 | 6 | 31 | 8 | 90.82 | 1 | 1 | 1 | 1 | 460.1181 | 4 | 0.2727273 | 528.67248 | 0.9630919
76 | Core/shell PLGA microspheres with controllable in vivo release profile via rational core phase design | Losartan potassium | 20 | 3 | 30900 | -15.96311 | 0.682881 | 74.4 | 461.01 | 0.8999 | 1 | 6 | 31 | 8 | 90.82 | 1 | 1 | 1 | 1 | 460.1181 | 4 | 0.2727273 | 623.44656 | 1.0013928
77 | Design of controlled release PLGA microspheres for hydrophobic fenretinide | fenretinide | 45 | 1 | 30759 | -15.96311 | 0.682881 | 105 | 391.555 | 6.8623 | 2 | 2 | 29 | 6 | 49.33 | 1 | 0 | 1 | 1 | 391.2511 | 1 | 0.3461538 | 0 | 0
77 | Design of controlled release PLGA microspheres for hydrophobic fenretinide | fenretinide | 45 | 1 | 30759 | -15.96311 | 0.682881 | 105 | 391.555 | 6.8623 | 2 | 2 | 29 | 6 | 49.33 | 1 | 0 | 1 | 1 | 391.2511 | 1 | 0.3461538 | 55.3236 | 0.0482478
77 | Design of controlled release PLGA microspheres for hydrophobic fenretinide | fenretinide | 45 | 1 | 30759 | -15.96311 | 0.682881 | 105 | 391.555 | 6.8623 | 2 | 2 | 29 | 6 | 49.33 | 1 | 0 | 1 | 1 | 391.2511 | 1 | 0.3461538 | 76.76472 | 0.2346369
77 | Design of controlled release PLGA microspheres for hydrophobic fenretinide | fenretinide | 45 | 1 | 30759 | -15.96311 | 0.682881 | 105 | 391.555 | 6.8623 | 2 | 2 | 29 | 6 | 49.33 | 1 | 0 | 1 | 1 | 391.2511 | 1 | 0.3461538 | 121.76472 | 0.2549518
77 | Design of controlled release PLGA microspheres for hydrophobic fenretinide | fenretinide | 45 | 1 | 30759 | -15.96311 | 0.682881 | 105 | 391.555 | 6.8623 | 2 | 2 | 29 | 6 | 49.33 | 1 | 0 | 1 | 1 | 391.2511 | 1 | 0.3461538 | 210.1764 | 0.3722702
77 | Design of controlled release PLGA microspheres for hydrophobic fenretinide | fenretinide | 45 | 1 | 30759 | -15.96311 | 0.682881 | 105 | 391.555 | 6.8623 | 2 | 2 | 29 | 6 | 49.33 | 1 | 0 | 1 | 1 | 391.2511 | 1 | 0.3461538 | 365.55888 | 0.4692737
77 | Design of controlled release PLGA microspheres for hydrophobic fenretinide | fenretinide | 45 | 1 | 30759 | -15.96311 | 0.682881 | 105 | 391.555 | 6.8623 | 2 | 2 | 29 | 6 | 49.33 | 1 | 0 | 1 | 1 | 391.2511 | 1 | 0.3461538 | 520.6764 | 0.5789741
77 | Design of controlled release PLGA microspheres for hydrophobic fenretinide | fenretinide | 45 | 1 | 30759 | -15.96311 | 0.682881 | 105 | 391.555 | 6.8623 | 2 | 2 | 29 | 6 | 49.33 | 1 | 0 | 1 | 1 | 391.2511 | 1 | 0.3461538 | 675.52944 | 0.8613509
78 | Design of controlled release PLGA microspheres for hydrophobic fenretinide | fenretinide | 45 | 1 | 30759 | -15.96311 | 0.682881 | 108 | 391.555 | 6.8623 | 2 | 2 | 29 | 6 | 49.33 | 1 | 0 | 1 | 1 | 391.2511 | 1 | 0.3461538 | 0 | 0
78 | Design of controlled release PLGA microspheres for hydrophobic fenretinide | fenretinide | 45 | 1 | 30759 | -15.96311 | 0.682881 | 108 | 391.555 | 6.8623 | 2 | 2 | 29 | 6 | 49.33 | 1 | 0 | 1 | 1 | 391.2511 | 1 | 0.3461538 | 55.58832 | 0.0482478
78 | Design of controlled release PLGA microspheres for hydrophobic fenretinide | fenretinide | 45 | 1 | 30759 | -15.96311 | 0.682881 | 108 | 391.555 | 6.8623 | 2 | 2 | 29 | 6 | 49.33 | 1 | 0 | 1 | 1 | 391.2511 | 1 | 0.3461538 | 77.02944 | 0.4276282
78 | Design of controlled release PLGA microspheres for hydrophobic fenretinide | fenretinide | 45 | 1 | 30759 | -15.96311 | 0.682881 | 108 | 391.555 | 6.8623 | 2 | 2 | 29 | 6 | 49.33 | 1 | 0 | 1 | 1 | 391.2511 | 1 | 0.3461538 | 122.29416 | 0.6145251
78 | Design of controlled release PLGA microspheres for hydrophobic fenretinide | fenretinide | 45 | 1 | 30759 | -15.96311 | 0.682881 | 108 | 391.555 | 6.8623 | 2 | 2 | 29 | 6 | 49.33 | 1 | 0 | 1 | 1 | 391.2511 | 1 | 0.3461538 | 210.70584 | 0.7166074
78 | Design of controlled release PLGA microspheres for hydrophobic fenretinide | fenretinide | 45 | 1 | 30759 | -15.96311 | 0.682881 | 108 | 391.555 | 6.8623 | 2 | 2 | 29 | 6 | 49.33 | 1 | 0 | 1 | 1 | 391.2511 | 1 | 0.3461538 | 365.55888 | 0.877095
78 | Design of controlled release PLGA microspheres for hydrophobic fenretinide | fenretinide | 45 | 1 | 30759 | -15.96311 | 0.682881 | 108 | 391.555 | 6.8623 | 2 | 2 | 29 | 6 | 49.33 | 1 | 0 | 1 | 1 | 391.2511 | 1 | 0.3461538 | 520.6764 | 0.9004571
78 | Design of controlled release PLGA microspheres for hydrophobic fenretinide | fenretinide | 45 | 1 | 30759 | -15.96311 | 0.682881 | 108 | 391.555 | 6.8623 | 2 | 2 | 29 | 6 | 49.33 | 1 | 0 | 1 | 1 | 391.2511 | 1 | 0.3461538 | 675.52944 | 0.9756221
79 | Bone tumor-homing nanotherapeutics for prolonged retention in tumor microenvironment and facilitated apoptotic process via mevalonate pathway inhibition | doxorubicin | 7.5 | 1.612572 | 217.9 | -35.1 | 0.15 | 90.7 | 543.525 | 0.0013 | 6 | 12 | 39 | 5 | 206.07 | 0 | 1 | 0 | 0 | 543.1741 | 2 | 0.4444444 | 0 | 0
79 | Bone tumor-homing nanotherapeutics for prolonged retention in tumor microenvironment and facilitated apoptotic process via mevalonate pathway inhibition | doxorubicin | 7.5 | 1.612572 | 217.9 | -35.1 | 0.15 | 90.7 | 543.525 | 0.0013 | 6 | 12 | 39 | 5 | 206.07 | 0 | 1 | 0 | 0 | 543.1741 | 2 | 0.4444444 | 2 | 0.0543735
79 | Bone tumor-homing nanotherapeutics for prolonged retention in tumor microenvironment and facilitated apoptotic process via mevalonate pathway inhibition | doxorubicin | 7.5 | 1.612572 | 217.9 | -35.1 | 0.15 | 90.7 | 543.525 | 0.0013 | 6 | 12 | 39 | 5 | 206.07 | 0 | 1 | 0 | 0 | 543.1741 | 2 | 0.4444444 | 4 | 0.1489362
79 | Bone tumor-homing nanotherapeutics for prolonged retention in tumor microenvironment and facilitated apoptotic process via mevalonate pathway inhibition | doxorubicin | 7.5 | 1.612572 | 217.9 | -35.1 | 0.15 | 90.7 | 543.525 | 0.0013 | 6 | 12 | 39 | 5 | 206.07 | 0 | 1 | 0 | 0 | 543.1741 | 2 | 0.4444444 | 6 | 0.2009456
79 | Bone tumor-homing nanotherapeutics for prolonged retention in tumor microenvironment and facilitated apoptotic process via mevalonate pathway inhibition | doxorubicin | 7.5 | 1.612572 | 217.9 | -35.1 | 0.15 | 90.7 | 543.525 | 0.0013 | 6 | 12 | 39 | 5 | 206.07 | 0 | 1 | 0 | 0 | 543.1741 | 2 | 0.4444444 | 8 | 0.2293144
79 | Bone tumor-homing nanotherapeutics for prolonged retention in tumor microenvironment and facilitated apoptotic process via mevalonate pathway inhibition | doxorubicin | 7.5 | 1.612572 | 217.9 | -35.1 | 0.15 | 90.7 | 543.525 | 0.0013 | 6 | 12 | 39 | 5 | 206.07 | 0 | 1 | 0 | 0 | 543.1741 | 2 | 0.4444444 | 24 | 0.3806147
79 | Bone tumor-homing nanotherapeutics for prolonged retention in tumor microenvironment and facilitated apoptotic process via mevalonate pathway inhibition | doxorubicin | 7.5 | 1.612572 | 217.9 | -35.1 | 0.15 | 90.7 | 543.525 | 0.0013 | 6 | 12 | 39 | 5 | 206.07 | 0 | 1 | 0 | 0 | 543.1741 | 2 | 0.4444444 | 48 | 0.4255319
80 | Bone tumor-homing nanotherapeutics for prolonged retention in tumor microenvironment and facilitated apoptotic process via mevalonate pathway inhibition | doxorubicin | 7.5 | 1.612572 | 266.8 | -20 | 0.12 | 94.9 | 543.525 | 0.0013 | 6 | 12 | 39 | 5 | 206.07 | 0 | 1 | 0 | 0 | 543.1741 | 2 | 0.4444444 | 0 | 0
80 | Bone tumor-homing nanotherapeutics for prolonged retention in tumor microenvironment and facilitated apoptotic process via mevalonate pathway inhibition | doxorubicin | 7.5 | 1.612572 | 266.8 | -20 | 0.12 | 94.9 | 543.525 | 0.0013 | 6 | 12 | 39 | 5 | 206.07 | 0 | 1 | 0 | 0 | 543.1741 | 2 | 0.4444444 | 2 | 0.1252955
80 | Bone tumor-homing nanotherapeutics for prolonged retention in tumor microenvironment and facilitated apoptotic process via mevalonate pathway inhibition | doxorubicin | 7.5 | 1.612572 | 266.8 | -20 | 0.12 | 94.9 | 543.525 | 0.0013 | 6 | 12 | 39 | 5 | 206.07 | 0 | 1 | 0 | 0 | 543.1741 | 2 | 0.4444444 | 4 | 0.1820331
80 | Bone tumor-homing nanotherapeutics for prolonged retention in tumor microenvironment and facilitated apoptotic process via mevalonate pathway inhibition | doxorubicin | 7.5 | 1.612572 | 266.8 | -20 | 0.12 | 94.9 | 543.525 | 0.0013 | 6 | 12 | 39 | 5 | 206.07 | 0 | 1 | 0 | 0 | 543.1741 | 2 | 0.4444444 | 6 | 0.2387707
80 | Bone tumor-homing nanotherapeutics for prolonged retention in tumor microenvironment and facilitated apoptotic process via mevalonate pathway inhibition | doxorubicin | 7.5 | 1.612572 | 266.8 | -20 | 0.12 | 94.9 | 543.525 | 0.0013 | 6 | 12 | 39 | 5 | 206.07 | 0 | 1 | 0 | 0 | 543.1741 | 2 | 0.4444444 | 8 | 0.2907801
80 | Bone tumor-homing nanotherapeutics for prolonged retention in tumor microenvironment and facilitated apoptotic process via mevalonate pathway inhibition | doxorubicin | 7.5 | 1.612572 | 266.8 | -20 | 0.12 | 94.9 | 543.525 | 0.0013 | 6 | 12 | 39 | 5 | 206.07 | 0 | 1 | 0 | 0 | 543.1741 | 2 | 0.4444444 | 24 | 0.4326241
80 | Bone tumor-homing nanotherapeutics for prolonged retention in tumor microenvironment and facilitated apoptotic process via mevalonate pathway inhibition | doxorubicin | 7.5 | 1.612572 | 266.8 | -20 | 0.12 | 94.9 | 543.525 | 0.0013 | 6 | 12 | 39 | 5 | 206.07 | 0 | 1 | 0 | 0 | 543.1741 | 2 | 0.4444444 | 48 | 0.4917258
81 | Predictability of drug encapsulation and release from propylene carbonate/PLGA microparticles | Celecoxib | 12 | 1 | 67100 | -15.96311 | 1.55 | 63.8 | 381.379 | 3.51392 | 1 | 4 | 26 | 3 | 77.98 | 1 | 1 | 1 | 1 | 381.0759 | 3 | 0.1176471 | 0 | 0
81 | Predictability of drug encapsulation and release from propylene carbonate/PLGA microparticles | Celecoxib | 12 | 1 | 67100 | -15.96311 | 1.55 | 63.8 | 381.379 | 3.51392 | 1 | 4 | 26 | 3 | 77.98 | 1 | 1 | 1 | 1 | 381.0759 | 3 | 0.1176471 | 1.1627 | 0.092707
81 | Predictability of drug encapsulation and release from propylene carbonate/PLGA microparticles | Celecoxib | 12 | 1 | 67100 | -15.96311 | 1.55 | 63.8 | 381.379 | 3.51392 | 1 | 4 | 26 | 3 | 77.98 | 1 | 1 | 1 | 1 | 381.0759 | 3 | 0.1176471 | 2.90674 | 0.2311496
81 | Predictability of drug encapsulation and release from propylene carbonate/PLGA microparticles | Celecoxib | 12 | 1 | 67100 | -15.96311 | 1.55 | 63.8 | 381.379 | 3.51392 | 1 | 4 | 26 | 3 | 77.98 | 1 | 1 | 1 | 1 | 381.0759 | 3 | 0.1176471 | 3.48809 | 0.2744129
81 | Predictability of drug encapsulation and release from propylene carbonate/PLGA microparticles | Celecoxib | 12 | 1 | 67100 | -15.96311 | 1.55 | 63.8 | 381.379 | 3.51392 | 1 | 4 | 26 | 3 | 77.98 | 1 | 1 | 1 | 1 | 381.0759 | 3 | 0.1176471 | 4.94146 | 0.381953
81 | Predictability of drug encapsulation and release from propylene carbonate/PLGA microparticles | Celecoxib | 12 | 1 | 67100 | -15.96311 | 1.55 | 63.8 | 381.379 | 3.51392 | 1 | 4 | 26 | 3 | 77.98 | 1 | 1 | 1 | 1 | 381.0759 | 3 | 0.1176471 | 6.10416 | 0.3238566
81 | Predictability of drug encapsulation and release from propylene carbonate/PLGA microparticles | Celecoxib | 12 | 1 | 67100 | -15.96311 | 1.55 | 63.8 | 381.379 | 3.51392 | 1 | 4 | 26 | 3 | 77.98 | 1 | 1 | 1 | 1 | 381.0759 | 3 | 0.1176471 | 11.33629 | 0.4820766
81 | Predictability of drug encapsulation and release from propylene carbonate/PLGA microparticles | Celecoxib | 12 | 1 | 67100 | -15.96311 | 1.55 | 63.8 | 381.379 | 3.51392 | 1 | 4 | 26 | 3 | 77.98 | 1 | 1 | 1 | 1 | 381.0759 | 3 | 0.1176471 | 24.12596 | 0.7033375
81 | Predictability of drug encapsulation and release from propylene carbonate/PLGA microparticles | Celecoxib | 12 | 1 | 67100 | -15.96311 | 1.55 | 63.8 | 381.379 | 3.51392 | 1 | 4 | 26 | 3 | 77.98 | 1 | 1 | 1 | 1 | 381.0759 | 3 | 0.1176471 | 47.96124 | 0.9060569
81 | Predictability of drug encapsulation and release from propylene carbonate/PLGA microparticles | Celecoxib | 12 | 1 | 67100 | -15.96311 | 1.55 | 63.8 | 381.379 | 3.51392 | 1 | 4 | 26 | 3 | 77.98 | 1 | 1 | 1 | 1 | 381.0759 | 3 | 0.1176471 | 71.79653 | 0.9777503
81 | Predictability of drug encapsulation and release from propylene carbonate/PLGA microparticles | Celecoxib | 12 | 1 | 67100 | -15.96311 | 1.55 | 63.8 | 381.379 | 3.51392 | 1 | 4 | 26 | 3 | 77.98 | 1 | 1 | 1 | 1 | 381.0759 | 3 | 0.1176471 | 95.63181 | 1
82 | Predictability of drug encapsulation and release from propylene carbonate/PLGA microparticles | Clotrimazole | 12 | 1 | 63700 | -15.96311 | 1.27 | 97.3 | 344.845 | 5.3767 | 0 | 2 | 25 | 4 | 17.82 | 1 | 0 | 1 | 1 | 344.108 | 4 | 0.04545455 | 0 | 0
82 | Predictability of drug encapsulation and release from propylene carbonate/PLGA microparticles | Clotrimazole | 12 | 1 | 63700 | -15.96311 | 1.27 | 97.3 | 344.845 | 5.3767 | 0 | 2 | 25 | 4 | 17.82 | 1 | 0 | 1 | 1 | 344.108 | 4 | 0.04545455 | 1.1627 | 0.1297899
82 | Predictability of drug encapsulation and release from propylene carbonate/PLGA microparticles | Clotrimazole | 12 | 1 | 63700 | -15.96311 | 1.27 | 97.3 | 344.845 | 5.3767 | 0 | 2 | 25 | 4 | 17.82 | 1 | 0 | 1 | 1 | 344.108 | 4 | 0.04545455 | 1.74405 | 0.1532756
82 | Predictability of drug encapsulation and release from propylene carbonate/PLGA microparticles | Clotrimazole | 12 | 1 | 63700 | -15.96311 | 1.27 | 97.3 | 344.845 | 5.3767 | 0 | 2 | 25 | 4 | 17.82 | 1 | 0 | 1 | 1 | 344.108 | 4 | 0.04545455 | 5.81348 | 0.1928307
82 | Predictability of drug encapsulation and release from propylene carbonate/PLGA microparticles | Clotrimazole | 12 | 1 | 63700 | -15.96311 | 1.27 | 97.3 | 344.845 | 5.3767 | 0 | 2 | 25 | 4 | 17.82 | 1 | 0 | 1 | 1 | 344.108 | 4 | 0.04545455 | 11.04562 | 0.2175525
82 | Predictability of drug encapsulation and release from propylene carbonate/PLGA microparticles | Clotrimazole | 12 | 1 | 63700 | -15.96311 | 1.27 | 97.3 | 344.845 | 5.3767 | 0 | 2 | 25 | 4 | 17.82 | 1 | 0 | 1 | 1 | 344.108 | 4 | 0.04545455 | 24.12596 | 0.2533993
82 | Predictability of drug encapsulation and release from propylene carbonate/PLGA microparticles | Clotrimazole | 12 | 1 | 63700 | -15.96311 | 1.27 | 97.3 | 344.845 | 5.3767 | 0 | 2 | 25 | 4 | 17.82 | 1 | 0 | 1 | 1 | 344.108 | 4 | 0.04545455 | 48.25192 | 0.2707046
82 | Predictability of drug encapsulation and release from propylene carbonate/PLGA microparticles | Clotrimazole | 12 | 1 | 63700 | -15.96311 | 1.27 | 97.3 | 344.845 | 5.3767 | 0 | 2 | 25 | 4 | 17.82 | 1 | 0 | 1 | 1 | 344.108 | 4 | 0.04545455 | 71.79653 | 0.3226205
82 | Predictability of drug encapsulation and release from propylene carbonate/PLGA microparticles | Clotrimazole | 12 | 1 | 63700 | -15.96311 | 1.27 | 97.3 | 344.845 | 5.3767 | 0 | 2 | 25 | 4 | 17.82 | 1 | 0 | 1 | 1 | 344.108 | 4 | 0.04545455 | 95.63181 | 0.3485785
82 | Predictability of drug encapsulation and release from propylene carbonate/PLGA microparticles | Clotrimazole | 12 | 1 | 63700 | -15.96311 | 1.27 | 97.3 | 344.845 | 5.3767 | 0 | 2 | 25 | 4 | 17.82 | 1 | 0 | 1 | 1 | 344.108 | 4 | 0.04545455 | 120.04845 | 0.3831891
82 | Predictability of drug encapsulation and release from propylene carbonate/PLGA microparticles | Clotrimazole | 12 | 1 | 63700 | -15.96311 | 1.27 | 97.3 | 344.845 | 5.3767 | 0 | 2 | 25 | 4 | 17.82 | 1 | 0 | 1 | 1 | 344.108 | 4 | 0.04545455 | 143.59306 | 0.4103832
82 | Predictability of drug encapsulation and release from propylene carbonate/PLGA microparticles | Clotrimazole | 12 | 1 | 63700 | -15.96311 | 1.27 | 97.3 | 344.845 | 5.3767 | 0 | 2 | 25 | 4 | 17.82 | 1 | 0 | 1 | 1 | 344.108 | 4 | 0.04545455 | 167.71901 | 0.433869
82 | Predictability of drug encapsulation and release from propylene carbonate/PLGA microparticles | Clotrimazole | 12 | 1 | 63700 | -15.96311 | 1.27 | 97.3 | 344.845 | 5.3767 | 0 | 2 | 25 | 4 | 17.82 | 1 | 0 | 1 | 1 | 344.108 | 4 | 0.04545455 | 239.80622 | 0.5105068
82 | Predictability of drug encapsulation and release from propylene carbonate/PLGA microparticles | Clotrimazole | 12 | 1 | 63700 | -15.96311 | 1.27 | 97.3 | 344.845 | 5.3767 | 0 | 2 | 25 | 4 | 17.82 | 1 | 0 | 1 | 1 | 344.108 | 4 | 0.04545455 | 311.89342 | 0.5957973
82 | Predictability of drug encapsulation and release from propylene carbonate/PLGA microparticles | Clotrimazole | 12 | 1 | 63700 | -15.96311 | 1.27 | 97.3 | 344.845 | 5.3767 | 0 | 2 | 25 | 4 | 17.82 | 1 | 0 | 1 | 1 | 344.108 | 4 | 0.04545455 | 384.2713 | 0.6773795
82 | Predictability of drug encapsulation and release from propylene carbonate/PLGA microparticles | Clotrimazole | 12 | 1 | 63700 | -15.96311 | 1.27 | 97.3 | 344.845 | 5.3767 | 0 | 2 | 25 | 4 | 17.82 | 1 | 0 | 1 | 1 | 344.108 | 4 | 0.04545455 | 456.3585 | 0.7873918
82 | Predictability of drug encapsulation and release from propylene carbonate/PLGA microparticles | Clotrimazole | 12 | 1 | 63700 | -15.96311 | 1.27 | 97.3 | 344.845 | 5.3767 | 0 | 2 | 25 | 4 | 17.82 | 1 | 0 | 1 | 1 | 344.108 | 4 | 0.04545455 | 599.66088 | 0.9851669
82 | Predictability of drug encapsulation and release from propylene carbonate/PLGA microparticles | Clotrimazole | 12 | 1 | 63700 | -15.96311 | 1.27 | 97.3 | 344.845 | 5.3767 | 0 | 2 | 25 | 4 | 17.82 | 1 | 0 | 1 | 1 | 344.108 | 4 | 0.04545455 | 720 | 0.9901112
83 | Predictability of drug encapsulation and release from propylene carbonate/PLGA microparticles | Erythromycin | 12 | 1 | 59500 | -15.96311 | 1.16 | 38.1 | 733.937 | 1.7856 | 5 | 14 | 51 | 7 | 193.91 | 0 | 1 | 1 | 0 | 733.4612 | 0 | 0.9459459 | 0 | 0
83 | Predictability of drug encapsulation and release from propylene carbonate/PLGA microparticles | Erythromycin | 12 | 1 | 59500 | -15.96311 | 1.16 | 38.1 | 733.937 | 1.7856 | 5 | 14 | 51 | 7 | 193.91 | 0 | 1 | 1 | 0 | 733.4612 | 0 | 0.9459459 | 0.58135 | 0.2793572
83 | Predictability of drug encapsulation and release from propylene carbonate/PLGA microparticles | Erythromycin | 12 | 1 | 59500 | -15.96311 | 1.16 | 38.1 | 733.937 | 1.7856 | 5 | 14 | 51 | 7 | 193.91 | 0 | 1 | 1 | 0 | 733.4612 | 0 | 0.9459459 | 1.45337 | 0.3584672
83 | Predictability of drug encapsulation and release from propylene carbonate/PLGA microparticles | Erythromycin | 12 | 1 | 59500 | -15.96311 | 1.16 | 38.1 | 733.937 | 1.7856 | 5 | 14 | 51 | 7 | 193.91 | 0 | 1 | 1 | 0 | 733.4612 | 0 | 0.9459459 | 2.61607 | 0.3708282
83 | Predictability of drug encapsulation and release from propylene carbonate/PLGA microparticles | Erythromycin | 12 | 1 | 59500 | -15.96311 | 1.16 | 38.1 | 733.937 | 1.7856 | 5 | 14 | 51 | 7 | 193.91 | 0 | 1 | 1 | 0 | 733.4612 | 0 | 0.9459459 | 4.65079 | 0.4017305
83 | Predictability of drug encapsulation and release from propylene carbonate/PLGA microparticles | Erythromycin | 12 | 1 | 59500 | -15.96311 | 1.16 | 38.1 | 733.937 | 1.7856 | 5 | 14 | 51 | 7 | 193.91 | 0 | 1 | 1 | 0 | 733.4612 | 0 | 0.9459459 | 11.04562 | 0.487021
83 | Predictability of drug encapsulation and release from propylene carbonate/PLGA microparticles | Erythromycin | 12 | 1 | 59500 | -15.96311 | 1.16 | 38.1 | 733.937 | 1.7856 | 5 | 14 | 51 | 7 | 193.91 | 0 | 1 | 1 | 0 | 733.4612 | 0 | 0.9459459 | 24.12596 | 0.5809642
83 | Predictability of drug encapsulation and release from propylene carbonate/PLGA microparticles | Erythromycin | 12 | 1 | 59500 | -15.96311 | 1.16 | 38.1 | 733.937 | 1.7856 | 5 | 14 | 51 | 7 | 193.91 | 0 | 1 | 1 | 0 | 733.4612 | 0 | 0.9459459 | 47.96124 | 0.6427689
83 | Predictability of drug encapsulation and release from propylene carbonate/PLGA microparticles | Erythromycin | 12 | 1 | 59500 | -15.96311 | 1.16 | 38.1 | 733.937 | 1.7856 | 5 | 14 | 51 | 7 | 193.91 | 0 | 1 | 1 | 0 | 733.4612 | 0 | 0.9459459 | 71.50585 | 0.6662546
83 | Predictability of drug encapsulation and release from propylene carbonate/PLGA microparticles | Erythromycin | 12 | 1 | 59500 | -15.96311 | 1.16 | 38.1 | 733.937 | 1.7856 | 5 | 14 | 51 | 7 | 193.91 | 0 | 1 | 1 | 0 | 733.4612 | 0 | 0.9459459 | 95.63181 | 0.6959209
83 | Predictability of drug encapsulation and release from propylene carbonate/PLGA microparticles | Erythromycin | 12 | 1 | 59500 | -15.96311 | 1.16 | 38.1 | 733.937 | 1.7856 | 5 | 14 | 51 | 7 | 193.91 | 0 | 1 | 1 | 0 | 733.4612 | 0 | 0.9459459 | 120.04845 | 0.7280593
83 | Predictability of drug encapsulation and release from propylene carbonate/PLGA microparticles | Erythromycin | 12 | 1 | 59500 | -15.96311 | 1.16 | 38.1 | 733.937 | 1.7856 | 5 | 14 | 51 | 7 | 193.91 | 0 | 1 | 1 | 0 | 733.4612 | 0 | 0.9459459 | 143.88373 | 0.7589617
83 | Predictability of drug encapsulation and release from propylene carbonate/PLGA microparticles | Erythromycin | 12 | 1 | 59500 | -15.96311 | 1.16 | 38.1 | 733.937 | 1.7856 | 5 | 14 | 51 | 7 | 193.91 | 0 | 1 | 1 | 0 | 733.4612 | 0 | 0.9459459 | 167.71901 | 0.7948084
83 | Predictability of drug encapsulation and release from propylene carbonate/PLGA microparticles | Erythromycin | 12 | 1 | 59500 | -15.96311 | 1.16 | 38.1 | 733.937 | 1.7856 | 5 | 14 | 51 | 7 | 193.91 | 0 | 1 | 1 | 0 | 733.4612 | 0 | 0.9459459 | 239.80622 | 0.8566131
83 | Predictability of drug encapsulation and release from propylene carbonate/PLGA microparticles | Erythromycin | 12 | 1 | 59500 | -15.96311 | 1.16 | 38.1 | 733.937 | 1.7856 | 5 | 14 | 51 | 7 | 193.91 | 0 | 1 | 1 | 0 | 733.4612 | 0 | 0.9459459 | 311.89342 | 0.9270705
83 | Predictability of drug encapsulation and release from propylene carbonate/PLGA microparticles | Erythromycin | 12 | 1 | 59500 | -15.96311 | 1.16 | 38.1 | 733.937 | 1.7856 | 5 | 14 | 51 | 7 | 193.91 | 0 | 1 | 1 | 0 | 733.4612 | 0 | 0.9459459 | 383.98062 | 0.9975278
83 | Predictability of drug encapsulation and release from propylene carbonate/PLGA microparticles | Erythromycin | 12 | 1 | 59500 | -15.96311 | 1.16 | 38.1 | 733.937 | 1.7856 | 5 | 14 | 51 | 7 | 193.91 | 0 | 1 | 1 | 0 | 733.4612 | 0 | 0.9459459 | 455.77715 | 0.9975278
84 | Predictability of drug encapsulation and release from propylene carbonate/PLGA microparticles | Ibuprofen | 12 | 1 | 45100 | -15.96311 | 1.12 | 57.3 | 206.285 | 3.0732 | 1 | 1 | 15 | 4 | 37.3 | 1 | 1 | 1 | 1 | 206.1307 | 1 | 0.4615385 | 0 | 0
84 | Predictability of drug encapsulation and release from propylene carbonate/PLGA microparticles | Ibuprofen | 12 | 1 | 45100 | -15.96311 | 1.12 | 57.3 | 206.285 | 3.0732 | 1 | 1 | 15 | 4 | 37.3 | 1 | 1 | 1 | 1 | 206.1307 | 1 | 0.4615385 | 4.36011 | 0.2076638
84 | Predictability of drug encapsulation and release from propylene carbonate/PLGA microparticles | Ibuprofen | 12 | 1 | 45100 | -15.96311 | 1.12 | 57.3 | 206.285 | 3.0732 | 1 | 1 | 15 | 4 | 37.3 | 1 | 1 | 1 | 1 | 206.1307 | 1 | 0.4615385 | 11.04562 | 0.2447466
84 | Predictability of drug encapsulation and release from propylene carbonate/PLGA microparticles | Ibuprofen | 12 | 1 | 45100 | -15.96311 | 1.12 | 57.3 | 206.285 | 3.0732 | 1 | 1 | 15 | 4 | 37.3 | 1 | 1 | 1 | 1 | 206.1307 | 1 | 0.4615385 | 24.12596 | 0.3114957
84 | Predictability of drug encapsulation and release from propylene carbonate/PLGA microparticles | Ibuprofen | 12 | 1 | 45100 | -15.96311 | 1.12 | 57.3 | 206.285 | 3.0732 | 1 | 1 | 15 | 4 | 37.3 | 1 | 1 | 1 | 1 | 206.1307 | 1 | 0.4615385 | 47.96124 | 0.5772559
84 | Predictability of drug encapsulation and release from propylene carbonate/PLGA microparticles | Ibuprofen | 12 | 1 | 45100 | -15.96311 | 1.12 | 57.3 | 206.285 | 3.0732 | 1 | 1 | 15 | 4 | 37.3 | 1 | 1 | 1 | 1 | 206.1307 | 1 | 0.4615385 | 71.79653 | 0.8405439
84 | Predictability of drug encapsulation and release from propylene carbonate/PLGA microparticles | Ibuprofen | 12 | 1 | 45100 | -15.96311 | 1.12 | 57.3 | 206.285 | 3.0732 | 1 | 1 | 15 | 4 | 37.3 | 1 | 1 | 1 | 1 | 206.1307 | 1 | 0.4615385 | 95.92249 | 0.9110012
84 | Predictability of drug encapsulation and release from propylene carbonate/PLGA microparticles | Ibuprofen | 12 | 1 | 45100 | -15.96311 | 1.12 | 57.3 | 206.285 | 3.0732 | 1 | 1 | 15 | 4 | 37.3 | 1 | 1 | 1 | 1 | 206.1307 | 1 | 0.4615385 | 120.04845 | 0.9826947
84 | Predictability of drug encapsulation and release from propylene carbonate/PLGA microparticles | Ibuprofen | 12 | 1 | 45100 | -15.96311 | 1.12 | 57.3 | 206.285 | 3.0732 | 1 | 1 | 15 | 4 | 37.3 | 1 | 1 | 1 | 1 | 206.1307 | 1 | 0.4615385 | 143.88373 | 1
85 | Predictability of drug encapsulation and release from propylene carbonate/PLGA microparticles | Indomethacin | 12 | 1 | 60200 | -15.96311 | 1.34 | 73.1 | 357.793 | 3.92732 | 1 | 4 | 25 | 4 | 68.53 | 1 | 1 | 1 | 1 | 357.0768 | 3 | 0.1578947 | 0 | 0
85 | Predictability of drug encapsulation and release from propylene carbonate/PLGA microparticles | Indomethacin | 12 | 1 | 60200 | -15.96311 | 1.34 | 73.1 | 357.793 | 3.92732 | 1 | 4 | 25 | 4 | 68.53 | 1 | 1 | 1 | 1 | 357.0768 | 3 | 0.1578947 | 0.58135 | 0.092707
85 | Predictability of drug encapsulation and release from propylene carbonate/PLGA microparticles | Indomethacin | 12 | 1 | 60200 | -15.96311 | 1.34 | 73.1 | 357.793 | 3.92732 | 1 | 4 | 25 | 4 | 68.53 | 1 | 1 | 1 | 1 | 357.0768 | 3 | 0.1578947 | 0.87202 | 0.1285538
85 | Predictability of drug encapsulation and release from propylene carbonate/PLGA microparticles | Indomethacin | 12 | 1 | 60200 | -15.96311 | 1.34 | 73.1 | 357.793 | 3.92732 | 1 | 4 | 25 | 4 | 68.53 | 1 | 1 | 1 | 1 | 357.0768 | 3 | 0.1578947 | 2.61607 | 0.1718171
85 | Predictability of drug encapsulation and release from propylene carbonate/PLGA microparticles | Indomethacin | 12 | 1 | 60200 | -15.96311 | 1.34 | 73.1 | 357.793 | 3.92732 | 1 | 4 | 25 | 4 | 68.53 | 1 | 1 | 1 | 1 | 357.0768 | 3 | 0.1578947 | 3.48809 | 0.1854141
85 | Predictability of drug encapsulation and release from propylene carbonate/PLGA microparticles | Indomethacin | 12 | 1 | 60200 | -15.96311 | 1.34 | 73.1 | 357.793 | 3.92732 | 1 | 4 | 25 | 4 | 68.53 | 1 | 1 | 1 | 1 | 357.0768 | 3 | 0.1578947 | 6.10416 | 0.2966625
85 | Predictability of drug encapsulation and release from propylene carbonate/PLGA microparticles | Indomethacin | 12 | 1 | 60200 | -15.96311 | 1.34 | 73.1 | 357.793 | 3.92732 | 1 | 4 | 25 | 4 | 68.53 | 1 | 1 | 1 | 1 | 357.0768 | 3 | 0.1578947 | 10.75495 | 0.31644
85 | Predictability of drug encapsulation and release from propylene carbonate/PLGA microparticles | Indomethacin | 12 | 1 | 60200 | -15.96311 | 1.34 | 73.1 | 357.793 | 3.92732 | 1 | 4 | 25 | 4 | 68.53 | 1 | 1 | 1 | 1 | 357.0768 | 3 | 0.1578947 | 23.54461 | 0.3893696
85 | Predictability of drug encapsulation and release from propylene carbonate/PLGA microparticles | Indomethacin | 12 | 1 | 60200 | -15.96311 | 1.34 | 73.1 | 357.793 | 3.92732 | 1 | 4 | 25 | 4 | 68.53 | 1 | 1 | 1 | 1 | 357.0768 | 3 | 0.1578947 | 47.67057 | 0.4907293
85 | Predictability of drug encapsulation and release from propylene carbonate/PLGA microparticles | Indomethacin | 12 | 1 | 60200 | -15.96311 | 1.34 | 73.1 | 357.793 | 3.92732 | 1 | 4 | 25 | 4 | 68.53 | 1 | 1 | 1 | 1 | 357.0768 | 3 | 0.1578947 | 71.79653 | 0.5933251
85 | Predictability of drug encapsulation and release from propylene carbonate/PLGA microparticles | Indomethacin | 12 | 1 | 60200 | -15.96311 | 1.34 | 73.1 | 357.793 | 3.92732 | 1 | 4 | 25 | 4 | 68.53 | 1 | 1 | 1 | 1 | 357.0768 | 3 | 0.1578947 | 96.21316 | 0.6378245
85 | Predictability of drug encapsulation and release from propylene carbonate/PLGA microparticles | Indomethacin | 12 | 1 | 60200 | -15.96311 | 1.34 | 73.1 | 357.793 | 3.92732 | 1 | 4 | 25 | 4 | 68.53 | 1 | 1 | 1 | 1 | 357.0768 | 3 | 0.1578947 | 119.75777 | 0.7033375
85 | Predictability of drug encapsulation and release from propylene carbonate/PLGA microparticles | Indomethacin | 12 | 1 | 60200 | -15.96311 | 1.34 | 73.1 | 357.793 | 3.92732 | 1 | 4 | 25 | 4 | 68.53 | 1 | 1 | 1 | 1 | 357.0768 | 3 | 0.1578947 | 143.59306 | 0.7775031
85 | Predictability of drug encapsulation and release from propylene carbonate/PLGA microparticles | Indomethacin | 12 | 1 | 60200 | -15.96311 | 1.34 | 73.1 | 357.793 | 3.92732 | 1 | 4 | 25 | 4 | 68.53 | 1 | 1 | 1 | 1 | 357.0768 | 3 | 0.1578947 | 167.71901 | 0.8504326
85 | Predictability of drug encapsulation and release from propylene carbonate/PLGA microparticles | Indomethacin | 12 | 1 | 60200 | -15.96311 | 1.34 | 73.1 | 357.793 | 3.92732 | 1 | 4 | 25 | 4 | 68.53 | 1 | 1 | 1 | 1 | 357.0768 | 3 | 0.1578947 | 239.80622 | 1
86 | Predictability of drug encapsulation and release from propylene carbonate/PLGA microparticles | Itraconazole | 12 | 1 | 62600 | -15.96311 | 1.59 | 103.7 | 705.647 | 5.5773 | 0 | 12 | 49 | 11 | 104.7 | 0 | 0 | 1 | 0 | 704.2393 | 5 | 0.3714286 | 0 | 0
86 | Predictability of drug encapsulation and release from propylene carbonate/PLGA microparticles | Itraconazole | 12 | 1 | 62600 | -15.96311 | 1.59 | 103.7 | 705.647 | 5.5773 | 0 | 12 | 49 | 11 | 104.7 | 0 | 0 | 1 | 0 | 704.2393 | 5 | 0.3714286 | 0.58135 | 0.0630408
86 | Predictability of drug encapsulation and release from propylene carbonate/PLGA microparticles | Itraconazole | 12 | 1 | 62600 | -15.96311 | 1.59 | 103.7 | 705.647 | 5.5773 | 0 | 12 | 49 | 11 | 104.7 | 0 | 0 | 1 | 0 | 704.2393 | 5 | 0.3714286 | 2.61607 | 0.07911
86 | Predictability of drug encapsulation and release from propylene carbonate/PLGA microparticles | Itraconazole | 12 | 1 | 62600 | -15.96311 | 1.59 | 103.7 | 705.647 | 5.5773 | 0 | 12 | 49 | 11 | 104.7 | 0 | 0 | 1 | 0 | 704.2393 | 5 | 0.3714286 | 4.06944 | 0.0964153
86 | Predictability of drug encapsulation and release from propylene carbonate/PLGA microparticles | Itraconazole | 12 | 1 | 62600 | -15.96311 | 1.59 | 103.7 | 705.647 | 5.5773 | 0 | 12 | 49 | 11 | 104.7 | 0 | 0 | 1 | 0 | 704.2393 | 5 | 0.3714286 | 5.52281 | 0.1112485
86 | Predictability of drug encapsulation and release from propylene carbonate/PLGA microparticles | Itraconazole | 12 | 1 | 62600 | -15.96311 | 1.59 | 103.7 | 705.647 | 5.5773 | 0 | 12 | 49 | 11 | 104.7 | 0 | 0 | 1 | 0 | 704.2393 | 5 | 0.3714286 | 10.75495 | 0.144623
86 | Predictability of drug encapsulation and release from propylene carbonate/PLGA microparticles | Itraconazole | 12 | 1 | 62600 | -15.96311 | 1.59 | 103.7 | 705.647 | 5.5773 | 0 | 12 | 49 | 11 | 104.7 | 0 | 0 | 1 | 0 | 704.2393 | 5 | 0.3714286 | 23.83528 | 0.1693449
86 | Predictability of drug encapsulation and release from propylene carbonate/PLGA microparticles | Itraconazole | 12 | 1 | 62600 | -15.96311 | 1.59 | 103.7 | 705.647 | 5.5773 | 0 | 12 | 49 | 11 | 104.7 | 0 | 0 | 1 | 0 | 704.2393 | 5 | 0.3714286 | 47.67057 | 0.223733
86 | Predictability of drug encapsulation and release from propylene carbonate/PLGA microparticles | Itraconazole | 12 | 1 | 62600 | -15.96311 | 1.59 | 103.7 | 705.647 | 5.5773 | 0 | 12 | 49 | 11 | 104.7 | 0 | 0 | 1 | 0 | 704.2393 | 5 | 0.3714286 | 71.79653 | 0.276885
86 | Predictability of drug encapsulation and release from propylene carbonate/PLGA microparticles | Itraconazole | 12 | 1 | 62600 | -15.96311 | 1.59 | 103.7 | 705.647 | 5.5773 | 0 | 12 | 49 | 11 | 104.7 | 0 | 0 | 1 | 0 | 704.2393 | 5 | 0.3714286 | 95.63181 | 0.3114957
86 | Predictability of drug encapsulation and release from propylene carbonate/PLGA microparticles | Itraconazole | 12 | 1 | 62600 | -15.96311 | 1.59 | 103.7 | 705.647 | 5.5773 | 0 | 12 | 49 | 11 | 104.7 | 0 | 0 | 1 | 0 | 704.2393 | 5 | 0.3714286 | 119.75777 | 0.3708282
86 | Predictability of drug encapsulation and release from propylene carbonate/PLGA microparticles | Itraconazole | 12 | 1 | 62600 | -15.96311 | 1.59 | 103.7 | 705.647 | 5.5773 | 0 | 12 | 49 | 11 | 104.7 | 0 | 0 | 1 | 0 | 704.2393 | 5 | 0.3714286 | 143.59306 | 0.4672435
86 | Predictability of drug encapsulation and release from propylene carbonate/PLGA microparticles | Itraconazole | 12 | 1 | 62600 | -15.96311 | 1.59 | 103.7 | 705.647 | 5.5773 | 0 | 12 | 49 | 11 | 104.7 | 0 | 0 | 1 | 0 | 704.2393 | 5 | 0.3714286 | 167.71901 | 0.5352287
86 | Predictability of drug encapsulation and release from propylene carbonate/PLGA microparticles | Itraconazole | 12 | 1 | 62600 | -15.96311 | 1.59 | 103.7 | 705.647 | 5.5773 | 0 | 12 | 49 | 11 | 104.7 | 0 | 0 | 1 | 0 | 704.2393 | 5 | 0.3714286 | 239.80622 | 0.6464771
86 | Predictability of drug encapsulation and release from propylene carbonate/PLGA microparticles | Itraconazole | 12 | 1 | 62600 | -15.96311 | 1.59 | 103.7 | 705.647 | 5.5773 | 0 | 12 | 49 | 11 | 104.7 | 0 | 0 | 1 | 0 | 704.2393 | 5 | 0.3714286 | 311.60275 | 0.7243511
86 | Predictability of drug encapsulation and release from propylene carbonate/PLGA microparticles | Itraconazole | 12 | 1 | 62600 | -15.96311 | 1.59 | 103.7 | 705.647 | 5.5773 | 0 | 12 | 49 | 11 | 104.7 | 0 | 0 | 1 | 0 | 704.2393 | 5 | 0.3714286 | 383.39927 | 0.8133498
86 | Predictability of drug encapsulation and release from propylene carbonate/PLGA microparticles | Itraconazole | 12 | 1 | 62600 | -15.96311 | 1.59 | 103.7 | 705.647 | 5.5773 | 0 | 12 | 49 | 11 | 104.7 | 0 | 0 | 1 | 0 | 704.2393 | 5 | 0.3714286 | 455.77715 | 0.8751545
86 | Predictability of drug encapsulation and release from propylene carbonate/PLGA microparticles | Itraconazole | 12 | 1 | 62600 | -15.96311 | 1.59 | 103.7 | 705.647 | 5.5773 | 0 | 12 | 49 | 11 | 104.7 | 0 | 0 | 1 | 0 | 704.2393 | 5 | 0.3714286 | 599.66088 | 0.9975278
87 | Predictability of drug encapsulation and release from propylene carbonate/PLGA microparticles | Lopinavir | 12 | 1 | 82600 | -15.96311 | 2.28 | 95.4 | 628.814 | 4.32814 | 4 | 5 | 46 | 15 | 120 | 0 | 1 | 1 | 1 | 628.3625 | 3 | 0.4324324 | 0 | 0
87 | Predictability of drug encapsulation and release from propylene carbonate/PLGA microparticles | Lopinavir | 12 | 1 | 82600 | -15.96311 | 2.28 | 95.4 | 628.814 | 4.32814 | 4 | 5 | 46 | 15 | 120 | 0 | 1 | 1 | 1 | 628.3625 | 3 | 0.4324324 | 0.29067 | 0.2299135
87 | Predictability of drug encapsulation and release from propylene carbonate/PLGA microparticles | Lopinavir | 12 | 1 | 82600 | -15.96311 | 2.28 | 95.4 | 628.814 | 4.32814 | 4 | 5 | 46 | 15 | 120 | 0 | 1 | 1 | 1 | 628.3625 | 3 | 0.4324324 | 0.58135 | 0.2731768
87 | Predictability of drug encapsulation and release from propylene carbonate/PLGA microparticles | Lopinavir | 12 | 1 | 82600 | -15.96311 | 2.28 | 95.4 | 628.814 | 4.32814 | 4 | 5 | 46 | 15 | 120 | 0 | 1 | 1 | 1 | 628.3625 | 3 | 0.4324324 | 2.32539 | 0.31644
87 | Predictability of drug encapsulation and release from propylene carbonate/PLGA microparticles | Lopinavir | 12 | 1 | 82600 | -15.96311 | 2.28 | 95.4 | 628.814 | 4.32814 | 4 | 5 | 46 | 15 | 120 | 0 | 1 | 1 | 1 | 628.3625 | 3 | 0.4324324 | 2.90674 | 0.3559951
87 | Predictability of drug encapsulation and release from propylene carbonate/PLGA microparticles | Lopinavir | 12 | 1 | 82600 | -15.96311 | 2.28 | 95.4 | 628.814 | 4.32814 | 4 | 5 | 46 | 15 | 120 | 0 | 1 | 1 | 1 | 628.3625 | 3 | 0.4324324 | 4.06944 | 0.4326329
87 | Predictability of drug encapsulation and release from propylene carbonate/PLGA microparticles | Lopinavir | 12 | 1 | 82600 | -15.96311 | 2.28 | 95.4 | 628.814 | 4.32814 | 4 | 5 | 46 | 15 | 120 | 0 | 1 | 1 | 1 | 628.3625 | 3 | 0.4324324 | 5.52281 | 0.4857849
87 | Predictability of drug encapsulation and release from propylene carbonate/PLGA microparticles | Lopinavir | 12 | 1 | 82600 | -15.96311 | 2.28 | 95.4 | 628.814 | 4.32814 | 4 | 5 | 46 | 15 | 120 | 0 | 1 | 1 | 1 | 628.3625 | 3 | 0.4324324 | 10.75495 | 0.5203956
87 | Predictability of drug encapsulation and release from propylene carbonate/PLGA microparticles | Lopinavir | 12 | 1 | 82600 | -15.96311 | 2.28 | 95.4 | 628.814 | 4.32814 | 4 | 5 | 46 | 15 | 120 | 0 | 1 | 1 | 1 | 628.3625 | 3 | 0.4324324 | 23.83528 | 0.552534
87 | Predictability of drug encapsulation and release from propylene carbonate/PLGA microparticles | Lopinavir | 12 | 1 | 82600 | -15.96311 | 2.28 | 95.4 | 628.814 | 4.32814 | 4 | 5 | 46 | 15 | 120 | 0 | 1 | 1 | 1 | 628.3625 | 3 | 0.4324324 | 47.67057 | 0.5846724
87 | Predictability of drug encapsulation and release from propylene carbonate/PLGA microparticles | Lopinavir | 12 | 1 | 82600 | -15.96311 | 2.28 | 95.4 | 628.814 | 4.32814 | 4 | 5 | 46 | 15 | 120 | 0 | 1 | 1 | 1 | 628.3625 | 3 | 0.4324324 | 71.79653 | 0.6118665
87 | Predictability of drug encapsulation and release from propylene carbonate/PLGA microparticles | Lopinavir | 12 | 1 | 82600 | -15.96311 | 2.28 | 95.4 | 628.814 | 4.32814 | 4 | 5 | 46 | 15 | 120 | 0 | 1 | 1 | 1 | 628.3625 | 3 | 0.4324324 | 95.92249 | 0.6415328
87 | Predictability of drug encapsulation and release from propylene carbonate/PLGA microparticles | Lopinavir | 12 | 1 | 82600 | -15.96311 | 2.28 | 95.4 | 628.814 | 4.32814 | 4 | 5 | 46 | 15 | 120 | 0 | 1 | 1 | 1 | 628.3625 | 3 | 0.4324324 | 119.75777 | 0.6872682
87 | Predictability of drug encapsulation and release from propylene carbonate/PLGA microparticles | Lopinavir | 12 | 1 | 82600 | -15.96311 | 2.28 | 95.4 | 628.814 | 4.32814 | 4 | 5 | 46 | 15 | 120 | 0 | 1 | 1 | 1 | 628.3625 | 3 | 0.4324324 | 143.59306 | 0.7194067
87 | Predictability of drug encapsulation and release from propylene carbonate/PLGA microparticles | Lopinavir | 12 | 1 | 82600 | -15.96311 | 2.28 | 95.4 | 628.814 | 4.32814 | 4 | 5 | 46 | 15 | 120 | 0 | 1 | 1 | 1 | 628.3625 | 3 | 0.4324324 | 168.00969 | 0.7589617
87 | Predictability of drug encapsulation and release from propylene carbonate/PLGA microparticles | Lopinavir | 12 | 1 | 82600 | -15.96311 | 2.28 | 95.4 | 628.814 | 4.32814 | 4 | 5 | 46 | 15 | 120 | 0 | 1 | 1 | 1 | 628.3625 | 3 | 0.4324324 | 240.09689 | 0.8046972
87 | Predictability of drug encapsulation and release from propylene carbonate/PLGA microparticles | Lopinavir | 12 | 1 | 82600 | -15.96311 | 2.28 | 95.4 | 628.814 | 4.32814 | 4 | 5 | 46 | 15 | 120 | 0 | 1 | 1 | 1 | 628.3625 | 3 | 0.4324324 | 311.60275 | 0.8491965
87 | Predictability of drug encapsulation and release from propylene carbonate/PLGA microparticles | Lopinavir | 12 | 1 | 82600 | -15.96311 | 2.28 | 95.4 | 628.814 | 4.32814 | 4 | 5 | 46 | 15 | 120 | 0 | 1 | 1 | 1 | 628.3625 | 3 | 0.4324324 | 383.68995 | 0.894932
87 | Predictability of drug encapsulation and release from propylene carbonate/PLGA microparticles | Lopinavir | 12 | 1 | 82600 | -15.96311 | 2.28 | 95.4 | 628.814 | 4.32814 | 4 | 5 | 46 | 15 | 120 | 0 | 1 | 1 | 1 | 628.3625 | 3 | 0.4324324 | 455.77715 | 0.9456119
87 | Predictability of drug encapsulation and release from propylene carbonate/PLGA microparticles | Lopinavir | 12 | 1 | 82600 | -15.96311 | 2.28 | 95.4 | 628.814 | 4.32814 | 4 | 5 | 46 | 15 | 120 | 0 | 1 | 1 | 1 | 628.3625 | 3 | 0.4324324 | 599.66088 | 1
88 | Predictability of drug encapsulation and release from propylene carbonate/PLGA microparticles | Ritonavir | 12 | 1 | 98900 | -15.96311 | 2.17 | 33.9 | 720.962 | 5.9052 | 4 | 9 | 50 | 17 | 145.78 | 0 | 0 | 1 | 1 | 720.3128 | 4 | 0.4324324 | 0 | 0
88 | Predictability of drug encapsulation and release from propylene carbonate/PLGA microparticles | Ritonavir | 12 | 1 | 98900 | -15.96311 | 2.17 | 33.9 | 720.962 | 5.9052 | 4 | 9 | 50 | 17 | 145.78 | 0 | 0 | 1 | 1 | 720.3128 | 4 | 0.4324324 | 0.58135 | 0.2830655
88 | Predictability of drug encapsulation and release from propylene carbonate/PLGA microparticles | Ritonavir | 12 | 1 | 98900 | -15.96311 | 2.17 | 33.9 | 720.962 | 5.9052 | 4 | 9 | 50 | 17 | 145.78 | 0 | 0 | 1 | 1 | 720.3128 | 4 | 0.4324324 | 1.1627 | 0.3040791
88 | Predictability of drug encapsulation and release from propylene carbonate/PLGA microparticles | Ritonavir | 12 | 1 | 98900 | -15.96311 | 2.17 | 33.9 | 720.962 | 5.9052 | 4 | 9 | 50 | 17 | 145.78 | 0 | 0 | 1 | 1 | 720.3128 | 4 | 0.4324324 | 2.32539 | 0.3139679
88 | Predictability of drug encapsulation and release from propylene carbonate/PLGA microparticles | Ritonavir | 12 | 1 | 98900 | -15.96311 | 2.17 | 33.9 | 720.962 | 5.9052 | 4 | 9 | 50 | 17 | 145.78 | 0 | 0 | 1 | 1 | 720.3128 | 4 | 0.4324324 | 3.19742 | 0.3337454
88 | Predictability of drug encapsulation and release from propylene carbonate/PLGA microparticles | Ritonavir | 12 | 1 | 98900 | -15.96311 | 2.17 | 33.9 | 720.962 | 5.9052 | 4 | 9 | 50 | 17 | 145.78 | 0 | 0 | 1 | 1 | 720.3128 | 4 | 0.4324324 | 4.06944 | 0.3609394
88 | Predictability of drug encapsulation and release from propylene carbonate/PLGA microparticles | Ritonavir | 12 | 1 | 98900 | -15.96311 | 2.17 | 33.9 | 720.962 | 5.9052 | 4 | 9 | 50 | 17 | 145.78 | 0 | 0 | 1 | 1 | 720.3128 | 4 | 0.4324324 | 10.75495 | 0.4746601
88 | Predictability of drug encapsulation and release from propylene carbonate/PLGA microparticles | Ritonavir | 12 | 1 | 98900 | -15.96311 | 2.17 | 33.9 | 720.962 | 5.9052 | 4 | 9 | 50 | 17 | 145.78 | 0 | 0 | 1 | 1 | 720.3128 | 4 | 0.4324324 | 23.83528 | 0.5290482
88 | Predictability of drug encapsulation and release from propylene carbonate/PLGA microparticles | Ritonavir | 12 | 1 | 98900 | -15.96311 | 2.17 | 33.9 | 720.962 | 5.9052 | 4 | 9 | 50 | 17 | 145.78 | 0 | 0 | 1 | 1 | 720.3128 | 4 | 0.4324324 | 47.67057 | 0.6118665
88 | Predictability of drug encapsulation and release from propylene carbonate/PLGA microparticles | Ritonavir | 12 | 1 | 98900 | -15.96311 | 2.17 | 33.9 | 720.962 | 5.9052 | 4 | 9 | 50 | 17 | 145.78 | 0 | 0 | 1 | 1 | 720.3128 | 4 | 0.4324324 | 71.79653 | 0.6662546
88 | Predictability of drug encapsulation and release from propylene carbonate/PLGA microparticles | Ritonavir | 12 | 1 | 98900 | -15.96311 | 2.17 | 33.9 | 720.962 | 5.9052 | 4 | 9 | 50 | 17 | 145.78 | 0 | 0 | 1 | 1 | 720.3128 | 4 | 0.4324324 | 95.63181 | 0.7589617
88 | Predictability of drug encapsulation and release from propylene carbonate/PLGA microparticles | Ritonavir | 12 | 1 | 98900 | -15.96311 | 2.17 | 33.9 | 720.962 | 5.9052 | 4 | 9 | 50 | 17 | 145.78 | 0 | 0 | 1 | 1 | 720.3128 | 4 | 0.4324324 | 119.4671 | 0.8615575
88 | Predictability of drug encapsulation and release from propylene carbonate/PLGA microparticles | Ritonavir | 12 | 1 | 98900 | -15.96311 | 2.17 | 33.9 | 720.962 | 5.9052 | 4 | 9 | 50 | 17 | 145.78 | 0 | 0 | 1 | 1 | 720.3128 | 4 | 0.4324324 | 143.59306 | 0.9357231
88 | Predictability of drug encapsulation and release from propylene carbonate/PLGA microparticles | Ritonavir | 12 | 1 | 98900 | -15.96311 | 2.17 | 33.9 | 720.962 | 5.9052 | 4 | 9 | 50 | 17 | 145.78 | 0 | 0 | 1 | 1 | 720.3128 | 4 | 0.4324324 | 168.00969 | 0.9653894
88 | Predictability of drug encapsulation and release from propylene carbonate/PLGA microparticles | Ritonavir | 12 | 1 | 98900 | -15.96311 | 2.17 | 33.9 | 720.962 | 5.9052 | 4 | 9 | 50 | 17 | 145.78 | 0 | 0 | 1 | 1 | 720.3128 | 4 | 0.4324324 | 240.09689 | 0.98
88 | Predictability of drug encapsulation and release from propylene carbonate/PLGA microparticles | Ritonavir | 12 | 1 | 98900 | -15.96311 | 2.17 | 33.9 | 720.962 | 5.9052 | 4 | 9 | 50 | 17 | 145.78 | 0 | 0 | 1 | 1 | 720.3128 | 4 | 0.4324324 | 311.60275 | 0.986403
88 | Predictability of drug encapsulation and release from propylene carbonate/PLGA microparticles | Ritonavir | 12 | 1 | 98900 | -15.96311 | 2.17 | 33.9 | 720.962 | 5.9052 | 4 | 9 | 50 | 17 | 145.78 | 0 | 0 | 1 | 1 | 720.3128 | 4 | 0.4324324 | 383.68995 | 0.9876391
89 | Sustained release and enhanced oral bioavailability of rivaroxaban by PLGA nanoparticles with no food effect | rivaroxaban | 9.5 | 1 | 496 | -18.41 | 0.607 | 87.9 | 435.889 | 2.5199 | 1 | 6 | 29 | 5 | 88.18 | 1 | 1 | 1 | 1 | 435.0656 | 2 | 0.3157895 | 0 | 0
89 | Sustained release and enhanced oral bioavailability of rivaroxaban by PLGA nanoparticles with no food effect | rivaroxaban | 9.5 | 1 | 496 | -18.41 | 0.607 | 87.9 | 435.889 | 2.5199 | 1 | 6 | 29 | 5 | 88.18 | 1 | 1 | 1 | 1 | 435.0656 | 2 | 0.3157895 | 0.5 | 0.1988338
89 | Sustained release and enhanced oral bioavailability of rivaroxaban by PLGA nanoparticles with no food effect | rivaroxaban | 9.5 | 1 | 496 | -18.41 | 0.607 | 87.9 | 435.889 | 2.5199 | 1 | 6 | 29 | 5 | 88.18 | 1 | 1 | 1 | 1 | 435.0656 | 2 | 0.3157895 | 1 | 0.3451895
89 | Sustained release and enhanced oral bioavailability of rivaroxaban by PLGA nanoparticles with no food effect | rivaroxaban | 9.5 | 1 | 496 | -18.41 | 0.607 | 87.9 | 435.889 | 2.5199 | 1 | 6 | 29 | 5 | 88.18 | 1 | 1 | 1 | 1 | 435.0656 | 2 | 0.3157895 | 2 | 0.4361516
89 | Sustained release and enhanced oral bioavailability of rivaroxaban by PLGA nanoparticles with no food effect | rivaroxaban | 9.5 | 1 | 496 | -18.41 | 0.607 | 87.9 | 435.889 | 2.5199 | 1 | 6 | 29 | 5 | 88.18 | 1 | 1 | 1 | 1 | 435.0656 | 2 | 0.3157895 | 3 | 0.471137
89 | Sustained release and enhanced oral bioavailability of rivaroxaban by PLGA nanoparticles with no food effect | rivaroxaban | 9.5 | 1 | 496 | -18.41 | 0.607 | 87.9 | 435.889 | 2.5199 | 1 | 6 | 29 | 5 | 88.18 | 1 | 1 | 1 | 1 | 435.0656 | 2 | 0.3157895 | 6 | 0.5947522
89 | Sustained release and enhanced oral bioavailability of rivaroxaban by PLGA nanoparticles with no food effect | rivaroxaban | 9.5 | 1 | 496 | -18.41 | 0.607 | 87.9 | 435.889 | 2.5199 | 1 | 6 | 29 | 5 | 88.18 | 1 | 1 | 1 | 1 | 435.0656 | 2 | 0.3157895 | 12 | 0.7574344
89 | Sustained release and enhanced oral bioavailability of rivaroxaban by PLGA nanoparticles with no food effect | rivaroxaban | 9.5 | 1 | 496 | -18.41 | 0.607 | 87.9 | 435.889 | 2.5199 | 1 | 6 | 29 | 5 | 88.18 | 1 | 1 | 1 | 1 | 435.0656 | 2 | 0.3157895 | 24 | 0.8862974
89 | Sustained release and enhanced oral bioavailability of rivaroxaban by PLGA nanoparticles with no food effect | rivaroxaban | 9.5 | 1 | 496 | -18.41 | 0.607 | 87.9 | 435.889 | 2.5199 | 1 | 6 | 29 | 5 | 88.18 | 1 | 1 | 1 | 1 | 435.0656 | 2 | 0.3157895 | 48 | 0.9755102
90 | Preparation of copolymer 7-hydroxyethyl chrysin loaded PLGA nanoparticles and the in vitro release | 7-O-(beta-hydroxyethyl)quercetin | 32.26399 | 1.612572 | 240.28 | -18.17 | 0.25 | 75.74 | 346.291 | 1.6535 | 5 | 8 | 25 | 4 | 140.59 | 1 | 1 | 1 | 1 | 346.0689 | 3 | 0.1176471 | 0 | 0
90 | Preparation of copolymer 7-hydroxyethyl chrysin loaded PLGA nanoparticles and the in vitro release | 7-O-(beta-hydroxyethyl)quercetin | 32.26399 | 1.612572 | 240.28 | -18.17 | 0.25 | 75.74 | 346.291 | 1.6535 | 5 | 8 | 25 | 4 | 140.59 | 1 | 1 | 1 | 1 | 346.0689 | 3 | 0.1176471 | 0.25 | 0.1535714
90 | Preparation of copolymer 7-hydroxyethyl chrysin loaded PLGA nanoparticles and the in vitro release | 7-O-(beta-hydroxyethyl)quercetin | 32.26399 | 1.612572 | 240.28 | -18.17 | 0.25 | 75.74 | 346.291 | 1.6535 | 5 | 8 | 25 | 4 | 140.59 | 1 | 1 | 1 | 1 | 346.0689 | 3 | 0.1176471 | 0.5 | 0.2190476
90 | Preparation of copolymer 7-hydroxyethyl chrysin loaded PLGA nanoparticles and the in vitro release | 7-O-(beta-hydroxyethyl)quercetin | 32.26399 | 1.612572 | 240.28 | -18.17 | 0.25 | 75.74 | 346.291 | 1.6535 | 5 | 8 | 25 | 4 | 140.59 | 1 | 1 | 1 | 1 | 346.0689 | 3 | 0.1176471 | 1 | 0.2333333
90 | Preparation of copolymer 7-hydroxyethyl chrysin loaded PLGA nanoparticles and the in vitro release | 7-O-(beta-hydroxyethyl)quercetin | 32.26399 | 1.612572 | 240.28 | -18.17 | 0.25 | 75.74 | 346.291 | 1.6535 | 5 | 8 | 25 | 4 | 140.59 | 1 | 1 | 1 | 1 | 346.0689 | 3 | 0.1176471 | 1.5 | 0.2333333
90 | Preparation of copolymer 7-hydroxyethyl chrysin loaded PLGA nanoparticles and the in vitro release | 7-O-(beta-hydroxyethyl)quercetin | 32.26399 | 1.612572 | 240.28 | -18.17 | 0.25 | 75.74 | 346.291 | 1.6535 | 5 | 8 | 25 | 4 | 140.59 | 1 | 1 | 1 | 1 | 346.0689 | 3 | 0.1176471 | 2 | 0.252381
90 | Preparation of copolymer 7-hydroxyethyl chrysin loaded PLGA nanoparticles and the in vitro release | 7-O-(beta-hydroxyethyl)quercetin | 32.26399 | 1.612572 | 240.28 | -18.17 | 0.25 | 75.74 | 346.291 | 1.6535 | 5 | 8 | 25 | 4 | 140.59 | 1 | 1 | 1 | 1 | 346.0689 | 3 | 0.1176471 | 3 | 0.2809524
90 | Preparation of copolymer 7-hydroxyethyl chrysin loaded PLGA nanoparticles and the in vitro release | 7-O-(beta-hydroxyethyl)quercetin | 32.26399 | 1.612572 | 240.28 | -18.17 | 0.25 | 75.74 | 346.291 | 1.6535 | 5 | 8 | 25 | 4 | 140.59 | 1 | 1 | 1 | 1 | 346.0689 | 3 | 0.1176471 | 4 | 0.2940476
90 | Preparation of copolymer 7-hydroxyethyl chrysin loaded PLGA nanoparticles and the in vitro release | 7-O-(beta-hydroxyethyl)quercetin | 32.26399 | 1.612572 | 240.28 | -18.17 | 0.25 | 75.74 | 346.291 | 1.6535 | 5 | 8 | 25 | 4 | 140.59 | 1 | 1 | 1 | 1 | 346.0689 | 3 | 0.1176471 | 8 | 0.3464286
90 | Preparation of copolymer 7-hydroxyethyl chrysin loaded PLGA nanoparticles and the in vitro release | 7-O-(beta-hydroxyethyl)quercetin | 32.26399 | 1.612572 | 240.28 | -18.17 | 0.25 | 75.74 | 346.291 | 1.6535 | 5 | 8 | 25 | 4 | 140.59 | 1 | 1 | 1 | 1 | 346.0689 | 3 | 0.1176471 | 12 | 0.4119048
90 | Preparation of copolymer 7-hydroxyethyl chrysin loaded PLGA nanoparticles and the in vitro release | 7-O-(beta-hydroxyethyl)quercetin | 32.26399 | 1.612572 | 240.28 | -18.17 | 0.25 | 75.74 | 346.291 | 1.6535 | 5 | 8 | 25 | 4 | 140.59 | 1 | 1 | 1 | 1 | 346.0689 | 3 | 0.1176471 | 24 | 0.4488095
90 | Preparation of copolymer 7-hydroxyethyl chrysin loaded PLGA nanoparticles and the in vitro release | 7-O-(beta-hydroxyethyl)quercetin | 32.26399 | 1.612572 | 240.28 | -18.17 | 0.25 | 75.74 | 346.291 | 1.6535 | 5 | 8 | 25 | 4 | 140.59 | 1 | 1 | 1 | 1 | 346.0689 | 3 | 0.1176471 | 48 | 0.6642857
91 | Development and In Vitro Evaluation of Crizotinib-Loaded Lipid–Polymer Hybrid Nanoparticles Using Box–Behnken Design in Non-small Cell Lung Cancer | crizotinib | 12 | 1.612572 | 124 | -10.4 | 0.205 | 79.25 | 450.345 | 5.0377 | 2 | 6 | 30 | 5 | 77.99 | 1 | 0 | 1 | 1 | 449.1185 | 3 | 0.3333333 | 0 | 0
91 | Development and In Vitro Evaluation of Crizotinib-Loaded Lipid–Polymer Hybrid Nanoparticles Using Box–Behnken Design in Non-small Cell Lung Cancer | crizotinib | 12 | 1.612572 | 124 | -10.4 | 0.205 | 79.25 | 450.345 | 5.0377 | 2 | 6 | 30 | 5 | 77.99 | 1 | 0 | 1 | 1 | 449.1185 | 3 | 0.3333333 | 2 | 0.1246231
91 | Development and In Vitro Evaluation of Crizotinib-Loaded Lipid–Polymer Hybrid Nanoparticles Using Box–Behnken Design in Non-small Cell Lung Cancer | crizotinib | 12 | 1.612572 | 124 | -10.4 | 0.205 | 79.25 | 450.345 | 5.0377 | 2 | 6 | 30 | 5 | 77.99 | 1 | 0 | 1 | 1 | 449.1185 | 3 | 0.3333333 | 4 | 0.2237371
91 | Development and In Vitro Evaluation of Crizotinib-Loaded Lipid–Polymer Hybrid Nanoparticles Using Box–Behnken Design in Non-small Cell Lung Cancer | crizotinib | 12 | 1.612572 | 124 | -10.4 | 0.205 | 79.25 | 450.345 | 5.0377 | 2 | 6 | 30 | 5 | 77.99 | 1 | 0 | 1 | 1 | 449.1185 | 3 | 0.3333333 | 8 | 0.3417878
91 | Development and In Vitro Evaluation of Crizotinib-Loaded Lipid–Polymer Hybrid Nanoparticles Using Box–Behnken Design in Non-small Cell Lung Cancer | crizotinib | 12 | 1.612572 | 124 | -10.4 | 0.205 | 79.25 | 450.345 | 5.0377 | 2 | 6 | 30 | 5 | 77.99 | 1 | 0 | 1 | 1 | 449.1185 | 3 | 0.3333333 | 12 | 0.441618
91 | Development and In Vitro Evaluation of Crizotinib-Loaded Lipid–Polymer Hybrid Nanoparticles Using Box–Behnken Design in Non-small Cell Lung Cancer | crizotinib | 12 | 1.612572 | 124 | -10.4 | 0.205 | 79.25 | 450.345 | 5.0377 | 2 | 6 | 30 | 5 | 77.99 | 1 | 0 | 1 | 1 | 449.1185 | 3 | 0.3333333 | 24 | 0.5902335
91 | Development and In Vitro Evaluation of Crizotinib-Loaded Lipid–Polymer Hybrid Nanoparticles Using Box–Behnken Design in Non-small Cell Lung Cancer | crizotinib | 12 | 1.612572 | 124 | -10.4 | 0.205 | 79.25 | 450.345 | 5.0377 | 2 | 6 | 30 | 5 | 77.99 | 1 | 0 | 1 | 1 | 449.1185 | 3 | 0.3333333 | 48 | 0.7409622
91 | Development and In Vitro Evaluation of Crizotinib-Loaded Lipid–Polymer Hybrid Nanoparticles Using Box–Behnken Design in Non-small Cell Lung Cancer | crizotinib | 12 | 1.612572 | 124 | -10.4 | 0.205 | 79.25 | 450.345 | 5.0377 | 2 | 6 | 30 | 5 | 77.99 | 1 | 0 | 1 | 1 | 449.1185 | 3 | 0.3333333 | 72 | 0.8603502
91 | Development and In Vitro Evaluation of Crizotinib-Loaded Lipid–Polymer Hybrid Nanoparticles Using Box–Behnken Design in Non-small Cell Lung Cancer | crizotinib | 12 | 1.612572 | 124 | -10.4 | 0.205 | 79.25 | 450.345 | 5.0377 | 2 | 6 | 30 | 5 | 77.99 | 1 | 0 | 1 | 1 | 449.1185 | 3 | 0.3333333 | 96 | 0.9994171
92 | Nanotechnology Based Repositioning of an Anti-Viral Drug for Non-Small Cell Lung Cancer (NSCLC) | nelfinavir | 12 | 1 | 191.9 | -24.3 | 0.2 | 30.07 | 567.796 | 4.74762 | 4 | 6 | 40 | 9 | 101.9 | 0 | 1 | 1 | 1 | 567.3131 | 2 | 0.5625 | 0 | 0
92 | Nanotechnology Based Repositioning of an Anti-Viral Drug for Non-Small Cell Lung Cancer (NSCLC) | nelfinavir | 12 | 1 | 191.9 | -24.3 | 0.2 | 30.07 | 567.796 | 4.74762 | 4 | 6 | 40 | 9 | 101.9 | 0 | 1 | 1 | 1 | 567.3131 | 2 | 0.5625 | 0.5 | 0.083104
92 | Nanotechnology Based Repositioning of an Anti-Viral Drug for Non-Small Cell Lung Cancer (NSCLC) | nelfinavir | 12 | 1 | 191.9 | -24.3 | 0.2 | 30.07 | 567.796 | 4.74762 | 4 | 6 | 40 | 9 | 101.9 | 0 | 1 | 1 | 1 | 567.3131 | 2 | 0.5625 | 1 | 0.1075539
92 | Nanotechnology Based Repositioning of an Anti-Viral Drug for Non-Small Cell Lung Cancer (NSCLC) | nelfinavir | 12 | 1 | 191.9 | -24.3 | 0.2 | 30.07 | 567.796 | 4.74762 | 4 | 6 | 40 | 9 | 101.9 | 0 | 1 | 1 | 1 | 567.3131 | 2 | 0.5625 | 2 | 0.1796682
92 | Nanotechnology Based Repositioning of an Anti-Viral Drug for Non-Small Cell Lung Cancer (NSCLC) | nelfinavir | 12 | 1 | 191.9 | -24.3 | 0.2 | 30.07 | 567.796 | 4.74762 | 4 | 6 | 40 | 9 | 101.9 | 0 | 1 | 1 | 1 | 567.3131 | 2 | 0.5625 | 4 | 0.2261388
92 | Nanotechnology Based Repositioning of an Anti-Viral Drug for Non-Small Cell Lung Cancer (NSCLC) | nelfinavir | 12 | 1 | 191.9 | -24.3 | 0.2 | 30.07 | 567.796 | 4.74762 | 4 | 6 | 40 | 9 | 101.9 | 0 | 1 | 1 | 1 | 567.3131 | 2 | 0.5625 | 6 | 0.2872734
92 | Nanotechnology Based Repositioning of an Anti-Viral Drug for Non-Small Cell Lung Cancer (NSCLC) | nelfinavir | 12 | 1 | 191.9 | -24.3 | 0.2 | 30.07 | 567.796 | 4.74762 | 4 | 6 | 40 | 9 | 101.9 | 0 | 1 | 1 | 1 | 567.3131 | 2 | 0.5625 | 8 | 0.3251883
92 | Nanotechnology Based Repositioning of an Anti-Viral Drug for Non-Small Cell Lung Cancer (NSCLC) | nelfinavir | 12 | 1 | 191.9 | -24.3 | 0.2 | 30.07 | 567.796 | 4.74762 | 4 | 6 | 40 | 9 | 101.9 | 0 | 1 | 1 | 1 | 567.3131 | 2 | 0.5625 | 10 | 0.3618813
92 | Nanotechnology Based Repositioning of an Anti-Viral Drug for Non-Small Cell Lung Cancer (NSCLC) | nelfinavir | 12 | 1 | 191.9 | -24.3 | 0.2 | 30.07 | 567.796 | 4.74762 | 4 | 6 | 40 | 9 | 101.9 | 0 | 1 | 1 | 1 | 567.3131 | 2 | 0.5625 | 12 | 0.404686
92 | Nanotechnology Based Repositioning of an Anti-Viral Drug for Non-Small Cell Lung Cancer (NSCLC) | nelfinavir | 12 | 1 | 191.9 | -24.3 | 0.2 | 30.07 | 567.796 | 4.74762 | 4 | 6 | 40 | 9 | 101.9 | 0 | 1 | 1 | 1 | 567.3131 | 2 | 0.5625 | 24 | 0.4488815
92 | Nanotechnology Based Repositioning of an Anti-Viral Drug for Non-Small Cell Lung Cancer (NSCLC) | nelfinavir | 12 | 1 | 191.9 | -24.3 | 0.2 | 30.07 | 567.796 | 4.74762 | 4 | 6 | 40 | 9 | 101.9 | 0 | 1 | 1 | 1 | 567.3131 | 2 | 0.5625 | 48 | 0.503055
92 | Nanotechnology Based Repositioning of an Anti-Viral Drug for Non-Small Cell Lung Cancer (NSCLC) | nelfinavir | 12 | 1 | 191.9 | -24.3 | 0.2 | 30.07 | 567.796 | 4.74762 | 4 | 6 | 40 | 9 | 101.9 | 0 | 1 | 1 | 1 | 567.3131 | 2 | 0.5625 | 72 | 0.5498982
93 | Coupling the in vivo performance to the in vitro characterization of PLGA microparticles | Naltrexone | 49.49 | 1.612572 | 77400 | -15.96311 | 0.91731 | 69.17868 | 341.407 | 1.5254 | 2 | 5 | 25 | 2 | 70 | 1 | 1 | 1 | 1 | 341.1627 | 1 | 0.65 | 0 | 0
93 | Coupling the in vivo performance to the in vitro characterization of PLGA microparticles | Naltrexone | 49.49 | 1.612572 | 77400 | -15.96311 | 0.91731 | 69.17868 | 341.407 | 1.5254 | 2 | 5 | 25 | 2 | 70 | 1 | 1 | 1 | 1 | 341.1627 | 1 | 0.65 | 23.86032 | 0.0104839
93 | Coupling the in vivo performance to the in vitro characterization of PLGA microparticles | Naltrexone | 49.49 | 1.612572 | 77400 | -15.96311 | 0.91731 | 69.17868 | 341.407 | 1.5254 | 2 | 5 | 25 | 2 | 70 | 1 | 1 | 1 | 1 | 341.1627 | 1 | 0.65 | 48.23208 | 0.0612903
93 | Coupling the in vivo performance to the in vitro characterization of PLGA microparticles | Naltrexone | 49.49 | 1.612572 | 77400 | -15.96311 | 0.91731 | 69.17868 | 341.407 | 1.5254 | 2 | 5 | 25 | 2 | 70 | 1 | 1 | 1 | 1 | 341.1627 | 1 | 0.65 | 72.11352 | 0.1064516
93 | Coupling the in vivo performance to the in vitro characterization of PLGA microparticles | Naltrexone | 49.49 | 1.612572 | 77400 | -15.96311 | 0.91731 | 69.17868 | 341.407 | 1.5254 | 2 | 5 | 25 | 2 | 70 | 1 | 1 | 1 | 1 | 341.1627 | 1 | 0.65 | 119.87088 | 0.1879032
93 | Coupling the in vivo performance to the in vitro characterization of PLGA microparticles | Naltrexone | 49.49 | 1.612572 | 77400 | -15.96311 | 0.91731 | 69.17868 | 341.407 | 1.5254 | 2 | 5 | 25 | 2 | 70 | 1 | 1 | 1 | 1 | 341.1627 | 1 | 0.65 | 167.8644 | 0.2572581
93 | Coupling the in vivo performance to the in vitro characterization of PLGA microparticles | Naltrexone | 49.49 | 1.612572 | 77400 | -15.96311 | 0.91731 | 69.17868 | 341.407 | 1.5254 | 2 | 5 | 25 | 2 | 70 | 1 | 1 | 1 | 1 | 341.1627 | 1 | 0.65 | 240.2376 | 0.3903226
93 | Coupling the in vivo performance to the in vitro characterization of PLGA microparticles | Naltrexone | 49.49 | 1.612572 | 77400 | -15.96311 | 0.91731 | 69.17868 | 341.407 | 1.5254 | 2 | 5 | 25 | 2 | 70 | 1 | 1 | 1 | 1 | 341.1627 | 1 | 0.65 | 334.76544 | 0.6262136
93 | Coupling the in vivo performance to the in vitro characterization of PLGA microparticles | Naltrexone | 49.49 | 1.612572 | 77400 | -15.96311 | 0.91731 | 69.17868 | 341.407 | 1.5254 | 2 | 5 | 25 | 2 | 70 | 1 | 1 | 1 | 1 | 341.1627 | 1 | 0.65 | 455.31024 | 0.838835
93 | Coupling the in vivo performance to the in vitro characterization of PLGA microparticles | Naltrexone | 49.49 | 1.612572 | 77400 | -15.96311 | 0.91731 | 69.17868 | 341.407 | 1.5254 | 2 | 5 | 25 | 2 | 70 | 1 | 1 | 1 | 1 | 341.1627 | 1 | 0.65 | 623.78208 | 0.9776699
93 | Coupling the in vivo performance to the in vitro characterization of PLGA microparticles | Naltrexone | 49.49 | 1.612572 | 77400 | -15.96311 | 0.91731 | 69.17868 | 341.407 | 1.5254 | 2 | 5 | 25 | 2 | 70 | 1 | 1 | 1 | 1 | 341.1627 | 1 | 0.65 | 719.63688 | 0.9834951
93 | Coupling the in vivo performance to the in vitro characterization of PLGA microparticles | Naltrexone | 49.49 | 1.612572 | 77400 | -15.96311 | 0.91731 | 69.17868 | 341.407 | 1.5254 | 2 | 5 | 25 | 2 | 70 | 1 | 1 | 1 | 1 | 341.1627 | 1 | 0.65 | 839.45544 | 0.9834951
94 | Coupling the in vivo performance to the in vitro characterization of PLGA microparticles | Naltrexone | 52.43 | 1.612572 | 74400 | -15.96311 | 0.91667 | 69.17868 | 341.407 | 1.5254 | 2 | 5 | 25 | 2 | 70 | 1 | 1 | 1 | 1 | 341.1627 | 1 | 0.65 | 0 | 0
94 | Coupling the in vivo performance to the in vitro characterization of PLGA microparticles | Naltrexone | 52.43 | 1.612572 | 74400 | -15.96311 | 0.91667 | 69.17868 | 341.407 | 1.5254 | 2 | 5 | 25 | 2 | 70 | 1 | 1 | 1 | 1 | 341.1627 | 1 | 0.65 | 23.86368 | 0.016129
94 | Coupling the in vivo performance to the in vitro characterization of PLGA microparticles | Naltrexone | 52.43 | 1.612572 | 74400 | -15.96311 | 0.91667 | 69.17868 | 341.407 | 1.5254 | 2 | 5 | 25 | 2 | 70 | 1 | 1 | 1 | 1 | 341.1627 | 1 | 0.65 | 48.00192 | 0.0830645
94 | Coupling the in vivo performance to the in vitro characterization of PLGA microparticles | Naltrexone | 52.43 | 1.612572 | 74400 | -15.96311 | 0.91667 | 69.17868 | 341.407 | 1.5254 | 2 | 5 | 25 | 2 | 70 | 1 | 1 | 1 | 1 | 341.1627 | 1 | 0.65 | 71.89608 | 0.1491935
94 | Coupling the in vivo performance to the in vitro characterization of PLGA microparticles | Naltrexone | 52.43 | 1.612572 | 74400 | -15.96311 | 0.91667 | 69.17868 | 341.407 | 1.5254 | 2 | 5 | 25 | 2 | 70 | 1 | 1 | 1 | 1 | 341.1627 | 1 | 0.65 | 119.91648 | 0.2629032
94 | Coupling the in vivo performance to the in vitro characterization of PLGA microparticles | Naltrexone | 52.43 | 1.612572 | 74400 | -15.96311 | 0.91667 | 69.17868 | 341.407 | 1.5254 | 2 | 5 | 25 | 2 | 70 | 1 | 1 | 1 | 1 | 341.1627 | 1 | 0.65 | 168.16776 | 0.3556452
94 | Coupling the in vivo performance to the in vitro characterization of PLGA microparticles | Naltrexone | 52.43 | 1.612572 | 74400 | -15.96311 | 0.91667 | 69.17868 | 341.407 | 1.5254 | 2 | 5 | 25 | 2 | 70 | 1 | 1 | 1 | 1 | 341.1627 | 1 | 0.65 | 239.63688 | 0.4912621
94 | Coupling the in vivo performance to the in vitro characterization of PLGA microparticles | Naltrexone | 52.43 | 1.612572 | 74400 | -15.96311 | 0.91667 | 69.17868 | 341.407 | 1.5254 | 2 | 5 | 25 | 2 | 70 | 1 | 1 | 1 | 1 | 341.1627 | 1 | 0.65 | 334.76544 | 0.7019417
94 | Coupling the in vivo performance to the in vitro characterization of PLGA microparticles | Naltrexone | 52.43 | 1.612572 | 74400 | -15.96311 | 0.91667 | 69.17868 | 341.407 | 1.5254 | 2 | 5 | 25 | 2 | 70 | 1 | 1 | 1 | 1 | 341.1627 | 1 | 0.65 | 455.31024 | 0.8650485
94 | Coupling the in vivo performance to the in vitro characterization of PLGA microparticles | Naltrexone | 52.43 | 1.612572 | 74400 | -15.96311 | 0.91667 | 69.17868 | 341.407 | 1.5254 | 2 | 5 | 25 | 2 | 70 | 1 | 1 | 1 | 1 | 341.1627 | 1 | 0.65 | 623.05608 | 0.9475728
94 | Coupling the in vivo performance to the in vitro characterization of PLGA microparticles | Naltrexone | 52.43 | 1.612572 | 74400 | -15.96311 | 0.91667 | 69.17868 | 341.407 | 1.5254 | 2 | 5 | 25 | 2 | 70 | 1 | 1 | 1 | 1 | 341.1627 | 1 | 0.65 | 719.63688 | 0.9456311
94 | Coupling the in vivo performance to the in vitro characterization of PLGA microparticles | Naltrexone | 52.43 | 1.612572 | 74400 | -15.96311 | 0.91667 | 69.17868 | 341.407 | 1.5254 | 2 | 5 | 25 | 2 | 70 | 1 | 1 | 1 | 1 | 341.1627 | 1 | 0.65 | 839.45544 | 0.9446602
95 | Engineered PLGA microspheres for extended release of brexpiprazole: in vitro and in vivo studies | Brexpiprazole | 2.2 | 3 | 20430 | -15.96311 | 0.682881 | 81.87 | 433.577 | 4.724 | 1 | 5 | 31 | 7 | 48.57 | 1 | 1 | 1 | 1 | 433.1824 | 4 | 0.32 | 0 | 0
95 | Engineered PLGA microspheres for extended release of brexpiprazole: in vitro and in vivo studies | Brexpiprazole | 2.2 | 3 | 20430 | -15.96311 | 0.682881 | 81.87 | 433.577 | 4.724 | 1 | 5 | 31 | 7 | 48.57 | 1 | 1 | 1 | 1 | 433.1824 | 4 | 0.32 | 1.90896 | 0.021854
95 | Engineered PLGA microspheres for extended release of brexpiprazole: in vitro and in vivo studies | Brexpiprazole | 2.2 | 3 | 20430 | -15.96311 | 0.682881 | 81.87 | 433.577 | 4.724 | 1 | 5 | 31 | 7 | 48.57 | 1 | 1 | 1 | 1 | 433.1824 | 4 | 0.32 | 3.81792 | 0.0433104
95 | Engineered PLGA microspheres for extended release of brexpiprazole: in vitro and in vivo studies | Brexpiprazole | 2.2 | 3 | 20430 | -15.96311 | 0.682881 | 81.87 | 433.577 | 4.724 | 1 | 5 | 31 | 7 | 48.57 | 1 | 1 | 1 | 1 | 433.1824 | 4 | 0.32 | 23.544 | 0.0719142
95 | Engineered PLGA microspheres for extended release of brexpiprazole: in vitro and in vivo studies | Brexpiprazole | 2.2 | 3 | 20430 | -15.96311 | 0.682881 | 81.87 | 433.577 | 4.724 | 1 | 5 | 31 | 7 | 48.57 | 1 | 1 | 1 | 1 | 433.1824 | 4 | 0.32 | 73.1772 | 0.10647
95 | Engineered PLGA microspheres for extended release of brexpiprazole: in vitro and in vivo studies | Brexpiprazole | 2.2 | 3 | 20430 | -15.96311 | 0.682881 | 81.87 | 433.577 | 4.724 | 1 | 5 | 31 | 7 | 48.57 | 1 | 1 | 1 | 1 | 433.1824 | 4 | 0.32 | 122.17416 | 0.1338737
95 | Engineered PLGA microspheres for extended release of brexpiprazole: in vitro and in vivo studies | Brexpiprazole | 2.2 | 3 | 20430 | -15.96311 | 0.682881 | 81.87 | 433.577 | 4.724 | 1 | 5 | 31 | 7 | 48.57 | 1 | 1 | 1 | 1 | 433.1824 | 4 | 0.32 | 169.26216 | 0.1541257
95 | Engineered PLGA microspheres for extended release of brexpiprazole: in vitro and in vivo studies | Brexpiprazole | 2.2 | 3 | 20430 | -15.96311 | 0.682881 | 81.87 | 433.577 | 4.724 | 1 | 5 | 31 | 7 | 48.57 | 1 | 1 | 1 | 1 | 433.1824 | 4 | 0.32 | 240.53016 | 0.1735762
95 | Engineered PLGA microspheres for extended release of brexpiprazole: in vitro and in vivo studies | Brexpiprazole | 2.2 | 3 | 20430 | -15.96311 | 0.682881 | 81.87 | 433.577 | 4.724 | 1 | 5 | 31 | 7 | 48.57 | 1 | 1 | 1 | 1 | 433.1824 | 4 | 0.32 | 360.15912 | 0.1930134
95 | Engineered PLGA microspheres for extended release of brexpiprazole: in vitro and in vivo studies | Brexpiprazole | 2.2 | 3 | 20430 | -15.96311 | 0.682881 | 81.87 | 433.577 | 4.724 | 1 | 5 | 31 | 7 | 48.57 | 1 | 1 | 1 | 1 | 433.1824 | 4 | 0.32 | 481.06056 | 0.2052979
95 | Engineered PLGA microspheres for extended release of brexpiprazole: in vitro and in vivo studies | Brexpiprazole | 2.2 | 3 | 20430 | -15.96311 | 0.682881 | 81.87 | 433.577 | 4.724 | 1 | 5 | 31 | 7 | 48.57 | 1 | 1 | 1 | 1 | 433.1824 | 4 | 0.32 | 600.68928 | 0.2199669
95 | Engineered PLGA microspheres for extended release of brexpiprazole: in vitro and in vivo studies | Brexpiprazole | 2.2 | 3 | 20430 | -15.96311 | 0.682881 | 81.87 | 433.577 | 4.724 | 1 | 5 | 31 | 7 | 48.57 | 1 | 1 | 1 | 1 | 433.1824 | 4 | 0.32 | 721.59072 | 0.2314567
95 | Engineered PLGA microspheres for extended release of brexpiprazole: in vitro and in vivo studies | Brexpiprazole | 2.2 | 3 | 20430 | -15.96311 | 0.682881 | 81.87 | 433.577 | 4.724 | 1 | 5 | 31 | 7 | 48.57 | 1 | 1 | 1 | 1 | 433.1824 | 4 | 0.32 | 840.5832 | 0.2683775
95 | Engineered PLGA microspheres for extended release of brexpiprazole: in vitro and in vivo studies | Brexpiprazole | 2.2 | 3 | 20430 | -15.96311 | 0.682881 | 81.87 | 433.577 | 4.724 | 1 | 5 | 31 | 7 | 48.57 | 1 | 1 | 1 | 1 | 433.1824 | 4 | 0.32 | 1009.20912 | 0.336278
95 | Engineered PLGA microspheres for extended release of brexpiprazole: in vitro and in vivo studies | Brexpiprazole | 2.2 | 3 | 20430 | -15.96311 | 0.682881 | 81.87 | 433.577 | 4.724 | 1 | 5 | 31 | 7 | 48.57 | 1 | 1 | 1 | 1 | 433.1824 | 4 | 0.32 | 1128.2016 | 0.3728014
95 | Engineered PLGA microspheres for extended release of brexpiprazole: in vitro and in vivo studies | Brexpiprazole | 2.2 | 3 | 20430 | -15.96311 | 0.682881 | 81.87 | 433.577 | 4.724 | 1 | 5 | 31 | 7 | 48.57 | 1 | 1 | 1 | 1 | 433.1824 | 4 | 0.32 | 1272.01056 | 0.4176624
95 | Engineered PLGA microspheres for extended release of brexpiprazole: in vitro and in vivo studies | Brexpiprazole | 2.2 | 3 | 20430 | -15.96311 | 0.682881 | 81.87 | 433.577 | 4.724 | 1 | 5 | 31 | 7 | 48.57 | 1 | 1 | 1 | 1 | 433.1824 | 4 | 0.32 | 1368.73176 | 0.4649205
96 | Mechanistic analysis of triamcinolone acetonide release from PLGA microspheres as a function of varying in vitro release conditions | Triamcinolone acetonide | 18 | 1 | 73000 | -15.96311 | 0.682881 | 108 | 434.504 | 2.4188 | 2 | 6 | 31 | 2 | 93.06 | 1 | 1 | 1 | 1 | 434.2105 | 0 | 0.75 | 0 | 0
96 | Mechanistic analysis of triamcinolone acetonide release from PLGA microspheres as a function of varying in vitro release conditions | Triamcinolone acetonide | 18 | 1 | 73000 | -15.96311 | 0.682881 | 108 | 434.504 | 2.4188 | 2 | 6 | 31 | 2 | 93.06 | 1 | 1 | 1 | 1 | 434.2105 | 0 | 0.75 | 24 | 0.0192044
96 | Mechanistic analysis of triamcinolone acetonide release from PLGA microspheres as a function of varying in vitro release conditions | Triamcinolone acetonide | 18 | 1 | 73000 | -15.96311 | 0.682881 | 108 | 434.504 | 2.4188 | 2 | 6 | 31 | 2 | 93.06 | 1 | 1 | 1 | 1 | 434.2105 | 0 | 0.75 | 72 | 0.0288066
96 | Mechanistic analysis of triamcinolone acetonide release from PLGA microspheres as a function of varying in vitro release conditions | Triamcinolone acetonide | 18 | 1 | 73000 | -15.96311 | 0.682881 | 108 | 434.504 | 2.4188 | 2 | 6 | 31 | 2 | 93.06 | 1 | 1 | 1 | 1 | 434.2105 | 0 | 0.75 | 168 | 0.0631001
96 | Mechanistic analysis of triamcinolone acetonide release from PLGA microspheres as a function of varying in vitro release conditions | Triamcinolone acetonide | 18 | 1 | 73000 | -15.96311 | 0.682881 | 108 | 434.504 | 2.4188 | 2 | 6 | 31 | 2 | 93.06 | 1 | 1 | 1 | 1 | 434.2105 | 0 | 0.75 | 336 | 0.2620027
96 | Mechanistic analysis of triamcinolone acetonide release from PLGA microspheres as a function of varying in vitro release conditions | Triamcinolone acetonide | 18 | 1 | 73000 | -15.96311 | 0.682881 | 108 | 434.504 | 2.4188 | 2 | 6 | 31 | 2 | 93.06 | 1 | 1 | 1 | 1 | 434.2105 | 0 | 0.75 | 504 | 0.5871056
96 | Mechanistic analysis of triamcinolone acetonide release from PLGA microspheres as a function of varying in vitro release conditions | Triamcinolone acetonide | 18 | 1 | 73000 | -15.96311 | 0.682881 | 108 | 434.504 | 2.4188 | 2 | 6 | 31 | 2 | 93.06 | 1 | 1 | 1 | 1 | 434.2105 | 0 | 0.75 | 672 | 0.8271605
96 | Mechanistic analysis of triamcinolone acetonide release from PLGA microspheres as a function of varying in vitro release conditions | Triamcinolone acetonide | 18 | 1 | 73000 | -15.96311 | 0.682881 | 108 | 434.504 | 2.4188 | 2 | 6 | 31 | 2 | 93.06 | 1 | 1 | 1 | 1 | 434.2105 | 0 | 0.75 | 840 | 0.9725652
96 | Mechanistic analysis of triamcinolone acetonide release from PLGA microspheres as a function of varying in vitro release conditions | Triamcinolone acetonide | 18 | 1 | 73000 | -15.96311 | 0.682881 | 108 | 434.504 | 2.4188 | 2 | 6 | 31 | 2 | 93.06 | 1 | 1 | 1 | 1 | 434.2105 | 0 | 0.75 | 1008 | 0.9835391
96 | Mechanistic analysis of triamcinolone acetonide release from PLGA microspheres as a function of varying in vitro release conditions | Triamcinolone acetonide | 18 | 1 | 73000 | -15.96311 | 0.682881 | 108 | 434.504 | 2.4188 | 2 | 6 | 31 | 2 | 93.06 | 1 | 1 | 1 | 1 | 434.2105 | 0 | 0.75 | 1176 | 0.9835391
96 | Mechanistic analysis of triamcinolone acetonide release from PLGA microspheres as a function of varying in vitro release conditions | Triamcinolone acetonide | 18 | 1 | 73000 | -15.96311 | 0.682881 | 108 | 434.504 | 2.4188 | 2 | 6 | 31 | 2 | 93.06 | 1 | 1 | 1 | 1 | 434.2105 | 0 | 0.75 | 1344 | 0.9835391
97 | Mechanistic analysis of triamcinolone acetonide release from PLGA microspheres as a function of varying in vitro release conditions | Triamcinolone acetonide | 54 | 3 | 71000 | -15.96311 | 0.682881 | 104 | 434.504 | 2.4188 | 2 | 6 | 31 | 2 | 93.06 | 1 | 1 | 1 | 1 | 434.2105 | 0 | 0.75 | 0 | 0
97 | Mechanistic analysis of triamcinolone acetonide release from PLGA microspheres as a function of varying in vitro release conditions | Triamcinolone acetonide | 54 | 3 | 71000 | -15.96311 | 0.682881 | 104 | 434.504 | 2.4188 | 2 | 6 | 31 | 2 | 93.06 | 1 | 1 | 1 | 1 | 434.2105 | 0 | 0.75 | 24 | 0.0303209
97 | Mechanistic analysis of triamcinolone acetonide release from PLGA microspheres as a function of varying in vitro release conditions | Triamcinolone acetonide | 54 | 3 | 71000 | -15.96311 | 0.682881 | 104 | 434.504 | 2.4188 | 2 | 6 | 31 | 2 | 93.06 | 1 | 1 | 1 | 1 | 434.2105 | 0 | 0.75 | 72 | 0.0399985
97 | Mechanistic analysis of triamcinolone acetonide release from PLGA microspheres as a function of varying in vitro release conditions | Triamcinolone acetonide | 54 | 3 | 71000 | -15.96311 | 0.682881 | 104 | 434.504 | 2.4188 | 2 | 6 | 31 | 2 | 93.06 | 1 | 1 | 1 | 1 | 434.2105 | 0 | 0.75 | 168 | 0.0483314
97 | Mechanistic analysis of triamcinolone acetonide release from PLGA microspheres as a function of varying in vitro release conditions | Triamcinolone acetonide | 54 | 3 | 71000 | -15.96311 | 0.682881 | 104 | 434.504 | 2.4188 | 2 | 6 | 31 | 2 | 93.06 | 1 | 1 | 1 | 1 | 434.2105 | 0 | 0.75 | 336 | 0.0484515
97 | Mechanistic analysis of triamcinolone acetonide release from PLGA microspheres as a function of varying in vitro release conditions | Triamcinolone acetonide | 54 | 3 | 71000 | -15.96311 | 0.682881 | 104 | 434.504 | 2.4188 | 2 | 6 | 31 | 2 | 93.06 | 1 | 1 | 1 | 1 | 434.2105 | 0 | 0.75 | 504 | 0.0485726
97 | Mechanistic analysis of triamcinolone acetonide release from PLGA microspheres as a function of varying in vitro release conditions | Triamcinolone acetonide | 54 | 3 | 71000 | -15.96311 | 0.682881 | 104 | 434.504 | 2.4188 | 2 | 6 | 31 | 2 | 93.06 | 1 | 1 | 1 | 1 | 434.2105 | 0 | 0.75 | 672 | 0.0542012
97 | Mechanistic analysis of triamcinolone acetonide release from PLGA microspheres as a function of varying in vitro release conditions | Triamcinolone acetonide | 54 | 3 | 71000 | -15.96311 | 0.682881 | 104 | 434.504 | 2.4188 | 2 | 6 | 31 | 2 | 93.06 | 1 | 1 | 1 | 1 | 434.2105 | 0 | 0.75 | 840 | 0.141099
97 | Mechanistic analysis of triamcinolone acetonide release from PLGA microspheres as a function of varying in vitro release conditions | Triamcinolone acetonide | 54 | 3 | 71000 | -15.96311 | 0.682881 | 104 | 434.504 | 2.4188 | 2 | 6 | 31 | 2 | 93.06 | 1 | 1 | 1 | 1 | 434.2105 | 0 | 0.75 | 1008 | 0.3244142
97 | Mechanistic analysis of triamcinolone acetonide release from PLGA microspheres as a function of varying in vitro release conditions | Triamcinolone acetonide | 54 | 3 | 71000 | -15.96311 | 0.682881 | 104 | 434.504 | 2.4188 | 2 | 6 | 31 | 2 | 93.06 | 1 | 1 | 1 | 1 | 434.2105 | 0 | 0.75 | 1176 | 0.5490517
97 | Mechanistic analysis of triamcinolone acetonide release from PLGA microspheres as a function of varying in vitro release conditions | Triamcinolone acetonide | 54 | 3 | 71000 | -15.96311 | 0.682881 | 104 | 434.504 | 2.4188 | 2 | 6 | 31 | 2 | 93.06 | 1 | 1 | 1 | 1 | 434.2105 | 0 | 0.75 | 1344 | 0.7943514
97 | Mechanistic analysis of triamcinolone acetonide release from PLGA microspheres as a function of varying in vitro release conditions | Triamcinolone acetonide | 54 | 3 | 71000 | -15.96311 | 0.682881 | 104 | 434.504 | 2.4188 | 2 | 6 | 31 | 2 | 93.06 | 1 | 1 | 1 | 1 | 434.2105 | 0 | 0.75 | 1512 | 0.8963996
97 | Mechanistic analysis of triamcinolone acetonide release from PLGA microspheres as a function of varying in vitro release conditions | Triamcinolone acetonide | 54 | 3 | 71000 | -15.96311 | 0.682881 | 104 | 434.504 | 2.4188 | 2 | 6 | 31 | 2 | 93.06 | 1 | 1 | 1 | 1 | 434.2105 | 0 | 0.75 | 1680 | 0.9199345
97 | Mechanistic analysis of triamcinolone acetonide release from PLGA microspheres as a function of varying in vitro release conditions | Triamcinolone acetonide | 54 | 3 | 71000 | -15.96311 | 0.682881 | 104 | 434.504 | 2.4188 | 2 | 6 | 31 | 2 | 93.06 | 1 | 1 | 1 | 1 | 434.2105 | 0 | 0.75 | 1848 | 0.9200545
98 | Preparation of Glucagon-Like Peptide-1 Loaded PLGA Microspheres: Characterizations, Release Studies and Bioactivities in Vitro/in Vivo | Glucagon-like peptide-1 | 35 | 1 | 45700 | -15.96311 | 0.682881 | 93 | 3297.682 | -13.99983 | 49 | 46 | 234 | 108 | 1385.09 | 0 | 1 | 0 | 0 | 3295.663 | 6 | 0.5637584 | 0 | 0
98 | Preparation of Glucagon-Like Peptide-1 Loaded PLGA Microspheres: Characterizations, Release Studies and Bioactivities in Vitro/in Vivo | Glucagon-like peptide-1 | 35 | 1 | 45700 | -15.96311 | 0.682881 | 93 | 3297.682 | -13.99983 | 49 | 46 | 234 | 108 | 1385.09 | 0 | 1 | 0 | 0 | 3295.663 | 6 | 0.5637584 | 4.90752 | 0.0367276
98 | Preparation of Glucagon-Like Peptide-1 Loaded PLGA Microspheres: Characterizations, Release Studies and Bioactivities in Vitro/in Vivo | Glucagon-like peptide-1 | 35 | 1 | 45700 | -15.96311 | 0.682881 | 93 | 3297.682 | -13.99983 | 49 | 46 | 234 | 108 | 1385.09 | 0 | 1 | 0 | 0 | 3295.663 | 6 | 0.5637584 | 22.78488 | 0.059344
98 | Preparation of Glucagon-Like Peptide-1 Loaded PLGA Microspheres: Characterizations, Release Studies and Bioactivities in Vitro/in Vivo | Glucagon-like peptide-1 | 35 | 1 | 45700 | -15.96311 | 0.682881 | 93 | 3297.682 | -13.99983 | 49 | 46 | 234 | 108 | 1385.09 | 0 | 1 | 0 | 0 | 3295.663 | 6 | 0.5637584 | 71.1588 | 0.0586853
98 | Preparation of Glucagon-Like Peptide-1 Loaded PLGA Microspheres: Characterizations, Release Studies and Bioactivities in Vitro/in Vivo | Glucagon-like peptide-1 | 35 | 1 | 45700 | -15.96311 | 0.682881 | 93 | 3297.682 | -13.99983 | 49 | 46 | 234 | 108 | 1385.09 | 0 | 1 | 0 | 0 | 3295.663 | 6 | 0.5637584 | 167.556 | 0.0813787
98 | Preparation of Glucagon-Like Peptide-1 Loaded PLGA Microspheres: Characterizations, Release Studies and Bioactivities in Vitro/in Vivo | Glucagon-like peptide-1 | 35 | 1 | 45700 | -15.96311 | 0.682881 | 93 | 3297.682 | -13.99983 | 49 | 46 | 234 | 108 | 1385.09 | 0 | 1 | 0 | 0 | 3295.663 | 6 | 0.5637584 | 263.6028 | 0.0878288
98 | Preparation of Glucagon-Like Peptide-1 Loaded PLGA Microspheres: Characterizations, Release Studies and Bioactivities in Vitro/in Vivo | Glucagon-like peptide-1 | 35 | 1 | 45700 | -15.96311 | 0.682881 | 93 | 3297.682 | -13.99983 | 49 | 46 | 234 | 108 | 1385.09 | 0 | 1 | 0 | 0 | 3295.663 | 6 | 0.5637584 | 360.35064 | 0.1105226
98 | Preparation of Glucagon-Like Peptide-1 Loaded PLGA Microspheres: Characterizations, Release Studies and Bioactivities in Vitro/in Vivo | Glucagon-like peptide-1 | 35 | 1 | 45700 | -15.96311 | 0.682881 | 93 | 3297.682 | -13.99983 | 49 | 46 | 234 | 108 | 1385.09 | 0 | 1 | 0 | 0 | 3295.663 | 6 | 0.5637584 | 456.0468 | 0.1282718
98 | Preparation of Glucagon-Like Peptide-1 Loaded PLGA Microspheres: Characterizations, Release Studies and Bioactivities in Vitro/in Vivo | Glucagon-like peptide-1 | 35 | 1 | 45700 | -15.96311 | 0.682881 | 93 | 3297.682 | -13.99983 | 49 | 46 | 234 | 108 | 1385.09 | 0 | 1 | 0 | 0 | 3295.663 | 6 | 0.5637584 | 552.444 | 0.2138184
98 | Preparation of Glucagon-Like Peptide-1 Loaded PLGA Microspheres: Characterizations, Release Studies and Bioactivities in Vitro/in Vivo | Glucagon-like peptide-1 | 35 | 1 | 45700 | -15.96311 | 0.682881 | 93 | 3297.682 | -13.99983 | 49 | 46 | 234 | 108 | 1385.09 | 0 | 1 | 0 | 0 | 3295.663 | 6 | 0.5637584 | 671.62608 | 0.2386528
99 | Preparation of Glucagon-Like Peptide-1 Loaded PLGA Microspheres: Characterizations, Release Studies and Bioactivities in Vitro/in Vivo | Glucagon-like peptide-1 | 14 | 1 | 41200 | -15.96311 | 0.682881 | 93.5 | 3297.682 | -13.99983 | 49 | 46 | 234 | 108 | 1385.09 | 0 | 1 | 0 | 0 | 3295.663 | 6 | 0.5637584 | 0 | 0
99 | Preparation of Glucagon-Like Peptide-1 Loaded PLGA Microspheres: Characterizations, Release Studies and Bioactivities in Vitro/in Vivo | Glucagon-like peptide-1 | 14 | 1 | 41200 | -15.96311 | 0.682881 | 93.5 | 3297.682 | -13.99983 | 49 | 46 | 234 | 108 | 1385.09 | 0 | 1 | 0 | 0 | 3295.663 | 6 | 0.5637584 | 4.90752 | 0.0755694
99 | Preparation of Glucagon-Like Peptide-1 Loaded PLGA Microspheres: Characterizations, Release Studies and Bioactivities in Vitro/in Vivo | Glucagon-like peptide-1 | 14 | 1 | 41200 | -15.96311 | 0.682881 | 93.5 | 3297.682 | -13.99983 | 49 | 46 | 234 | 108 | 1385.09 | 0 | 1 | 0 | 0 | 3295.663 | 6 | 0.5637584 | 22.78488 | 0.1080729
99 | Preparation of Glucagon-Like Peptide-1 Loaded PLGA Microspheres: Characterizations, Release Studies and Bioactivities in Vitro/in Vivo | Glucagon-like peptide-1 | 14 | 1 | 41200 | -15.96311 | 0.682881 | 93.5 | 3297.682 | -13.99983 | 49 | 46 | 234 | 108 | 1385.09 | 0 | 1 | 0 | 0 | 3295.663 | 6 | 0.5637584 | 71.1588 | 0.1914536
99 | Preparation of Glucagon-Like Peptide-1 Loaded PLGA Microspheres: Characterizations, Release Studies and Bioactivities in Vitro/in Vivo | Glucagon-like peptide-1 | 14 | 1 | 41200 | -15.96311 | 0.682881 | 93.5 | 3297.682 | -13.99983 | 49 | 46 | 234 | 108 | 1385.09 | 0 | 1 | 0 | 0 | 3295.663 | 6 | 0.5637584 | 166.85496 | 0.2445136
99 | Preparation of Glucagon-Like Peptide-1 Loaded PLGA Microspheres: Characterizations, Release Studies and Bioactivities in Vitro/in Vivo | Glucagon-like peptide-1 | 14 | 1 | 41200 | -15.96311 | 0.682881 | 93.5 | 3297.682 | -13.99983 | 49 | 46 | 234 | 108 | 1385.09 | 0 | 1 | 0 | 0 | 3295.663 | 6 | 0.5637584 | 263.25216 | 0.3498341
99 | Preparation of Glucagon-Like Peptide-1 Loaded PLGA Microspheres: Characterizations, Release Studies and Bioactivities in Vitro/in Vivo | Glucagon-like peptide-1 | 14 | 1 | 41200 | -15.96311 | 0.682881 | 93.5 | 3297.682 | -13.99983 | 49 | 46 | 234 | 108 | 1385.09 | 0 | 1 | 0 | 0 | 3295.663 | 6 | 0.5637584 | 360 | 0.4099573
99 | Preparation of Glucagon-Like Peptide-1 Loaded PLGA Microspheres: Characterizations, Release Studies and Bioactivities in Vitro/in Vivo | Glucagon-like peptide-1 | 14 | 1 | 41200 | -15.96311 | 0.682881 | 93.5 | 3297.682 | -13.99983 | 49 | 46 | 234 | 108 | 1385.09 | 0 | 1 | 0 | 0 | 3295.663 | 6 | 0.5637584 | 456.0468 | 0.5350515
99 | Preparation of Glucagon-Like Peptide-1 Loaded PLGA Microspheres: Characterizations, Release Studies and Bioactivities in Vitro/in Vivo | Glucagon-like peptide-1 | 14 | 1 | 41200 | -15.96311 | 0.682881 | 93.5 | 3297.682 | -13.99983 | 49 | 46 | 234 | 108 | 1385.09 | 0 | 1 | 0 | 0 | 3295.663 | 6 | 0.5637584 | 552.444 | 0.6114172
99 | Preparation of Glucagon-Like Peptide-1 Loaded PLGA Microspheres: Characterizations, Release Studies and Bioactivities in Vitro/in Vivo | Glucagon-like peptide-1 | 14 | 1 | 41200 | -15.96311 | 0.682881 | 93.5 | 3297.682 | -13.99983 | 49 | 46 | 234 | 108 | 1385.09 | 0 | 1 | 0 | 0 | 3295.663 | 6 | 0.5637584 | 671.97672 | 0.7047548
100 | Importance of single or blended polymer types for controlled in vitro release and plasma levels of a somatostatin analogue entrapped in PLA/PLGA microspheres | Vapreotide | 14 | 1 | 5000 | -15.96311 | 0.682881 | 77 | 1131.396 | 2.0116 | 13 | 13 | 80 | 18 | 350.64 | 0 | 1 | 0 | 0 | 1130.483 | 6 | 0.3684211 | 0 | 0
100 | Importance of single or blended polymer types for controlled in vitro release and plasma levels of a somatostatin analogue entrapped in PLA/PLGA microspheres | Vapreotide | 14 | 1 | 5000 | -15.96311 | 0.682881 | 77 | 1131.396 | 2.0116 | 13 | 13 | 80 | 18 | 350.64 | 0 | 1 | 0 | 0 | 1130.483 | 6 | 0.3684211 | 0.96552 | 0.1163265
100 | Importance of single or blended polymer types for controlled in vitro release and plasma levels of a somatostatin analogue entrapped in PLA/PLGA microspheres | Vapreotide | 14 | 1 | 5000 | -15.96311 | 0.682881 | 77 | 1131.396 | 2.0116 | 13 | 13 | 80 | 18 | 350.64 | 0 | 1 | 0 | 0 | 1130.483 | 6 | 0.3684211 | 0.96552 | 0.394898
100 | Importance of single or blended polymer types for controlled in vitro release and plasma levels of a somatostatin analogue entrapped in PLA/PLGA microspheres | Vapreotide | 14 | 1 | 5000 | -15.96311 | 0.682881 | 77 | 1131.396 | 2.0116 | 13 | 13 | 80 | 18 | 350.64 | 0 | 1 | 0 | 0 | 1130.483 | 6 | 0.3684211 | 4.8276 | 0.4193878
100 | Importance of single or blended polymer types for controlled in vitro release and plasma levels of a somatostatin analogue entrapped in PLA/PLGA microspheres | Vapreotide | 14 | 1 | 5000 | -15.96311 | 0.682881 | 77 | 1131.396 | 2.0116 | 13 | 13 | 80 | 18 | 350.64 | 0 | 1 | 0 | 0 | 1130.483 | 6 | 0.3684211 | 47.79312 | 0.4989796
100 | Importance of single or blended polymer types for controlled in vitro release and plasma levels of a somatostatin analogue entrapped in PLA/PLGA microspheres | Vapreotide | 14 | 1 | 5000 | -15.96311 | 0.682881 | 77 | 1131.396 | 2.0116 | 13 | 13 | 80 | 18 | 350.64 | 0 | 1 | 0 | 0 | 1130.483 | 6 | 0.3684211 | 96.06888 | 0.5102041
100 | Importance of single or blended polymer types for controlled in vitro release and plasma levels of a somatostatin analogue entrapped in PLA/PLGA microspheres | Vapreotide | 14 | 1 | 5000 | -15.96311 | 0.682881 | 77 | 1131.396 | 2.0116 | 13 | 13 | 80 | 18 | 350.64 | 0 | 1 | 0 | 0 | 1130.483 | 6 | 0.3684211 | 167.03448 | 0.5734694
100 | Importance of single or blended polymer types for controlled in vitro release and plasma levels of a somatostatin analogue entrapped in PLA/PLGA microspheres | Vapreotide | 14 | 1 | 5000 | -15.96311 | 0.682881 | 77 | 1131.396 | 2.0116 | 13 | 13 | 80 | 18 | 350.64 | 0 | 1 | 0 | 0 | 1130.483 | 6 | 0.3684211 | 336.48264 | 0.727551
100 | Importance of single or blended polymer types for controlled in vitro release and plasma levels of a somatostatin analogue entrapped in PLA/PLGA microspheres | Vapreotide | 14 | 1 | 5000 | -15.96311 | 0.682881 | 77 | 1131.396 | 2.0116 | 13 | 13 | 80 | 18 | 350.64 | 0 | 1 | 0 | 0 | 1130.483 | 6 | 0.3684211 | 504.96552 | 0.7683673
100 | Importance of single or blended polymer types for controlled in vitro release and plasma levels of a somatostatin analogue entrapped in PLA/PLGA microspheres | Vapreotide | 14 | 1 | 5000 | -15.96311 | 0.682881 | 77 | 1131.396 | 2.0116 | 13 | 13 | 80 | 18 | 350.64 | 0 | 1 | 0 | 0 | 1130.483 | 6 | 0.3684211 | 672.48264 | 0.8163265
101 | Importance of single or blended polymer types for controlled in vitro release and plasma levels of a somatostatin analogue entrapped in PLA/PLGA microspheres | Vapreotide | 14 | 1 | 40000 | -15.96311 | 0.682881 | 75 | 1131.396 | 2.0116 | 13 | 13 | 80 | 18 | 350.64 | 0 | 1 | 0 | 0 | 1130.483 | 6 | 0.3684211 | 0 | 0
101 | Importance of single or blended polymer types for controlled in vitro release and plasma levels of a somatostatin analogue entrapped in PLA/PLGA microspheres | Vapreotide | 14 | 1 | 40000 | -15.96311 | 0.682881 | 75 | 1131.396 | 2.0116 | 13 | 13 | 80 | 18 | 350.64 | 0 | 1 | 0 | 0 | 1130.483 | 6 | 0.3684211 | 1.93104 | 0.1153061
101 | Importance of single or blended polymer types for controlled in vitro release and plasma levels of a somatostatin analogue entrapped in PLA/PLGA microspheres | Vapreotide | 14 | 1 | 40000 | -15.96311 | 0.682881 | 75 | 1131.396 | 2.0116 | 13 | 13 | 80 | 18 | 350.64 | 0 | 1 | 0 | 0 | 1130.483 | 6 | 0.3684211 | 4.34472 | 0.1377551
101 | Importance of single or blended polymer types for controlled in vitro release and plasma levels of a somatostatin analogue entrapped in PLA/PLGA microspheres | Vapreotide | 14 | 1 | 40000 | -15.96311 | 0.682881 | 75 | 1131.396 | 2.0116 | 13 | 13 | 80 | 18 | 350.64 | 0 | 1 | 0 | 0 | 1130.483 | 6 | 0.3684211 | 47.79312 | 0.1765306
101 | Importance of single or blended polymer types for controlled in vitro release and plasma levels of a somatostatin analogue entrapped in PLA/PLGA microspheres | Vapreotide | 14 | 1 | 40000 | -15.96311 | 0.682881 | 75 | 1131.396 | 2.0116 | 13 | 13 | 80 | 18 | 350.64 | 0 | 1 | 0 | 0 | 1130.483 | 6 | 0.3684211 | 95.10336 | 0.1959184
101 | Importance of single or blended polymer types for controlled in vitro release and plasma levels of a somatostatin analogue entrapped in PLA/PLGA microspheres | Vapreotide | 14 | 1 | 40000 | -15.96311 | 0.682881 | 75 | 1131.396 | 2.0116 | 13 | 13 | 80 | 18 | 350.64 | 0 | 1 | 0 | 0 | 1130.483 | 6 | 0.3684211 | 168 | 0.2632653
101 | Importance of single or blended polymer types for controlled in vitro release and plasma levels of a somatostatin analogue entrapped in PLA/PLGA microspheres | Vapreotide | 14 | 1 | 40000 | -15.96311 | 0.682881 | 75 | 1131.396 | 2.0116 | 13 | 13 | 80 | 18 | 350.64 | 0 | 1 | 0 | 0 | 1130.483 | 6 | 0.3684211 | 335.03448 | 0.422449
101 | Importance of single or blended polymer types for controlled in vitro release and plasma levels of a somatostatin analogue entrapped in PLA/PLGA microspheres | Vapreotide | 14 | 1 | 40000 | -15.96311 | 0.682881 | 75 | 1131.396 | 2.0116 | 13 | 13 | 80 | 18 | 350.64 | 0 | 1 | 0 | 0 | 1130.483 | 6 | 0.3684211 | 504.96552 | 0.5255102
101 | Importance of single or blended polymer types for controlled in vitro release and plasma levels of a somatostatin analogue entrapped in PLA/PLGA microspheres | Vapreotide | 14 | 1 | 40000 | -15.96311 | 0.682881 | 75 | 1131.396 | 2.0116 | 13 | 13 | 80 | 18 | 350.64 | 0 | 1 | 0 | 0 | 1130.483 | 6 | 0.3684211 | 673.44816 | 0.5285714
102 | Importance of single or blended polymer types for controlled in vitro release and plasma levels of a somatostatin analogue entrapped in PLA/PLGA microspheres | Vapreotide | 14 | 1 | 5000 | -15.96311 | 0.682881 | 46 | 1131.396 | 2.0116 | 13 | 13 | 80 | 18 | 350.64 | 0 | 1 | 0 | 0 | 1130.483 | 6 | 0.3684211 | 0 | 0
102 | Importance of single or blended polymer types for controlled in vitro release and plasma levels of a somatostatin analogue entrapped in PLA/PLGA microspheres | Vapreotide | 14 | 1 | 5000 | -15.96311 | 0.682881 | 46 | 1131.396 | 2.0116 | 13 | 13 | 80 | 18 | 350.64 | 0 | 1 | 0 | 0 | 1130.483 | 6 | 0.3684211 | 1.93104 | 0.2163265
102 | Importance of single or blended polymer types for controlled in vitro release and plasma levels of a somatostatin analogue entrapped in PLA/PLGA microspheres | Vapreotide | 14 | 1 | 5000 | -15.96311 | 0.682881 | 46 | 1131.396 | 2.0116 | 13 | 13 | 80 | 18 | 350.64 | 0 | 1 | 0 | 0 | 1130.483 | 6 | 0.3684211 | 5.31024 | 0.2653061
102 | Importance of single or blended polymer types for controlled in vitro release and plasma levels of a somatostatin analogue entrapped in PLA/PLGA microspheres | Vapreotide | 14 | 1 | 5000 | -15.96311 | 0.682881 | 46 | 1131.396 | 2.0116 | 13 | 13 | 80 | 18 | 350.64 | 0 | 1 | 0 | 0 | 1130.483 | 6 | 0.3684211 | 47.31024 | 0.2755102
102 | Importance of single or blended polymer types for controlled in vitro release and plasma levels of a somatostatin analogue entrapped in PLA/PLGA microspheres | Vapreotide | 14 | 1 | 5000 | -15.96311 | 0.682881 | 46 | 1131.396 | 2.0116 | 13 | 13 | 80 | 18 | 350.64 | 0 | 1 | 0 | 0 | 1130.483 | 6 | 0.3684211 | 96.06888 | 0.3571429
102 | Importance of single or blended polymer types for controlled in vitro release and plasma levels of a somatostatin analogue entrapped in PLA/PLGA microspheres | Vapreotide | 14 | 1 | 5000 | -15.96311 | 0.682881 | 46 | 1131.396 | 2.0116 | 13 | 13 | 80 | 18 | 350.64 | 0 | 1 | 0 | 0 | 1130.483 | 6 | 0.3684211 | 168.48264 | 0.4
102 | Importance of single or blended polymer types for controlled in vitro release and plasma levels of a somatostatin analogue entrapped in PLA/PLGA microspheres | Vapreotide | 14 | 1 | 5000 | -15.96311 | 0.682881 | 46 | 1131.396 | 2.0116 | 13 | 13 | 80 | 18 | 350.64 | 0 | 1 | 0 | 0 | 1130.483 | 6 | 0.3684211 | 336.48264 | 0.4102041
102 | Importance of single or blended polymer types for controlled in vitro release and plasma levels of a somatostatin analogue entrapped in PLA/PLGA microspheres | Vapreotide | 14 | 1 | 5000 | -15.96311 | 0.682881 | 46 | 1131.396 | 2.0116 | 13 | 13 | 80 | 18 | 350.64 | 0 | 1 | 0 | 0 | 1130.483 | 6 | 0.3684211 | 504.48264 | 0.4704082
102 | Importance of single or blended polymer types for controlled in vitro release and plasma levels of a somatostatin analogue entrapped in PLA/PLGA microspheres | Vapreotide | 14 | 1 | 5000 | -15.96311 | 0.682881 | 46 | 1131.396 | 2.0116 | 13 | 13 | 80 | 18 | 350.64 | 0 | 1 | 0 | 0 | 1130.483 | 6 | 0.3684211 | 672.48264 | 0.4959184
103 | Importance of single or blended polymer types for controlled in vitro release and plasma levels of a somatostatin analogue entrapped in PLA/PLGA microspheres | Vapreotide | 24.5 | 1 | 5000 | -15.96311 | 0.682881 | 87 | 1131.396 | 2.0116 | 13 | 13 | 80 | 18 | 350.64 | 0 | 1 | 0 | 0 | 1130.483 | 6 | 0.3684211 | 0 | 0
103 | Importance of single or blended polymer types for controlled in vitro release and plasma levels of a somatostatin analogue entrapped in PLA/PLGA microspheres | Vapreotide | 24.5 | 1 | 5000 | -15.96311 | 0.682881 | 87 | 1131.396 | 2.0116 | 13 | 13 | 80 | 18 | 350.64 | 0 | 1 | 0 | 0 | 1130.483 | 6 | 0.3684211 | 0.96264 | 0.2455151
103 | Importance of single or blended polymer types for controlled in vitro release and plasma levels of a somatostatin analogue entrapped in PLA/PLGA microspheres | Vapreotide | 24.5 | 1 | 5000 | -15.96311 | 0.682881 | 87 | 1131.396 | 2.0116 | 13 | 13 | 80 | 18 | 350.64 | 0 | 1 | 0 | 0 | 1130.483 | 6 | 0.3684211 | 6.25776 | 0.3121033
103 | Importance of single or blended polymer types for controlled in vitro release and plasma levels of a somatostatin analogue entrapped in PLA/PLGA microspheres | Vapreotide | 24.5 | 1 | 5000 | -15.96311 | 0.682881 | 87 | 1131.396 | 2.0116 | 13 | 13 | 80 | 18 | 350.64 | 0 | 1 | 0 | 0 | 1130.483 | 6 | 0.3684211 | 48.61896 | 0.3360961
103 | Importance of single or blended polymer types for controlled in vitro release and plasma levels of a somatostatin analogue entrapped in PLA/PLGA microspheres | Vapreotide | 24.5 | 1 | 5000 | -15.96311 | 0.682881 | 87 | 1131.396 | 2.0116 | 13 | 13 | 80 | 18 | 350.64 | 0 | 1 | 0 | 0 | 1130.483 | 6 | 0.3684211 | 96.27504 | 0.4662089
103 | Importance of single or blended polymer types for controlled in vitro release and plasma levels of a somatostatin analogue entrapped in PLA/PLGA microspheres | Vapreotide | 24.5 | 1 | 5000 | -15.96311 | 0.682881 | 87 | 1131.396 | 2.0116 | 13 | 13 | 80 | 18 | 350.64 | 0 | 1 | 0 | 0 | 1130.483 | 6 | 0.3684211 | 167.51856 | 0.4996091
103 | Importance of single or blended polymer types for controlled in vitro release and plasma levels of a somatostatin analogue entrapped in PLA/PLGA microspheres | Vapreotide | 24.5 | 1 | 5000 | -15.96311 | 0.682881 | 87 | 1131.396 | 2.0116 | 13 | 13 | 80 | 18 | 350.64 | 0 | 1 | 0 | 0 | 1130.483 | 6 | 0.3684211 | 336 | 0.5446034
103 | Importance of single or blended polymer types for controlled in vitro release and plasma levels of a somatostatin analogue entrapped in PLA/PLGA microspheres | Vapreotide | 24.5 | 1 | 5000 | -15.96311 | 0.682881 | 87 | 1131.396 | 2.0116 | 13 | 13 | 80 | 18 | 350.64 | 0 | 1 | 0 | 0 | 1130.483 | 6 | 0.3684211 | 504 | 0.7123537
103 | Importance of single or blended polymer types for controlled in vitro release and plasma levels of a somatostatin analogue entrapped in PLA/PLGA microspheres | Vapreotide | 24.5 | 1 | 5000 | -15.96311 | 0.682881 | 87 | 1131.396 | 2.0116 | 13 | 13 | 80 | 18 | 350.64 | 0 | 1 | 0 | 0 | 1130.483 | 6 | 0.3684211 | 672.48144 | 0.8020814
104 | Importance of single or blended polymer types for controlled in vitro release and plasma levels of a somatostatin analogue entrapped in PLA/PLGA microspheres | Vapreotide | 15.5 | 2 | 5000 | -15.96311 | 0.682881 | 63 | 1131.396 | 2.0116 | 13 | 13 | 80 | 18 | 350.64 | 0 | 1 | 0 | 0 | 1130.483 | 6 | 0.3684211 | 0 | 0
104 | Importance of single or blended polymer types for controlled in vitro release and plasma levels of a somatostatin analogue entrapped in PLA/PLGA microspheres | Vapreotide | 15.5 | 2 | 5000 | -15.96311 | 0.682881 | 63 | 1131.396 | 2.0116 | 13 | 13 | 80 | 18 | 350.64 | 0 | 1 | 0 | 0 | 1130.483 | 6 | 0.3684211 | 5.77656 | 0.0665889
104 | Importance of single or blended polymer types for controlled in vitro release and plasma levels of a somatostatin analogue entrapped in PLA/PLGA microspheres | Vapreotide | 15.5 | 2 | 5000 | -15.96311 | 0.682881 | 63 | 1131.396 | 2.0116 | 13 | 13 | 80 | 18 | 350.64 | 0 | 1 | 0 | 0 | 1130.483 | 6 | 0.3684211 | 48.13752 | 0.0718561
104 | Importance of single or blended polymer types for controlled in vitro release and plasma levels of a somatostatin analogue entrapped in PLA/PLGA microspheres | Vapreotide | 15.5 | 2 | 5000 | -15.96311 | 0.682881 | 63 | 1131.396 | 2.0116 | 13 | 13 | 80 | 18 | 350.64 | 0 | 1 | 0 | 0 | 1130.483 | 6 | 0.3684211 | 95.7936 | 0.1416307
104 | Importance of single or blended polymer types for controlled in vitro release and plasma levels of a somatostatin analogue entrapped in PLA/PLGA microspheres | Vapreotide | 15.5 | 2 | 5000 | -15.96311 | 0.682881 | 63 | 1131.396 | 2.0116 | 13 | 13 | 80 | 18 | 350.64 | 0 | 1 | 0 | 0 | 1130.483 | 6 | 0.3684211 | 168.48144 | 0.2176861
104 | Importance of single or blended polymer types for controlled in vitro release and plasma levels of a somatostatin analogue entrapped in PLA/PLGA microspheres | Vapreotide | 15.5 | 2 | 5000 | -15.96311 | 0.682881 | 63 | 1131.396 | 2.0116 | 13 | 13 | 80 | 18 | 350.64 | 0 | 1 | 0 | 0 | 1130.483 | 6 | 0.3684211 | 336 | 0.30013
104 | Importance of single or blended polymer types for controlled in vitro release and plasma levels of a somatostatin analogue entrapped in PLA/PLGA microspheres | Vapreotide | 15.5 | 2 | 5000 | -15.96311 | 0.682881 | 63 | 1131.396 | 2.0116 | 13 | 13 | 80 | 18 | 350.64 | 0 | 1 | 0 | 0 | 1130.483 | 6 | 0.3684211 | 504 | 0.4751625
104 | Importance of single or blended polymer types for controlled in vitro release and plasma levels of a somatostatin analogue entrapped in PLA/PLGA microspheres | Vapreotide | 15.5 | 2 | 5000 | -15.96311 | 0.682881 | 63 | 1131.396 | 2.0116 | 13 | 13 | 80 | 18 | 350.64 | 0 | 1 | 0 | 0 | 1130.483 | 6 | 0.3684211 | 672.48144 | 0.507673
105 | Effect of polymer source on in vitro drug release from PLGA microspheres | leuprolide acetate | 9.93 | 2.9032 | 48000 | -15.96311 | 1.74 | 69.17868 | 1269.473 | -1.3472 | 16 | 15 | 91 | 32 | 468.84 | 0 | 1 | 0 | 0 | 1268.667 | 4 | 0.5245902 | 0 | 0
105 | Effect of polymer source on in vitro drug release from PLGA microspheres | leuprolide acetate | 9.93 | 2.9032 | 48000 | -15.96311 | 1.74 | 69.17868 | 1269.473 | -1.3472 | 16 | 15 | 91 | 32 | 468.84 | 0 | 1 | 0 | 0 | 1268.667 | 4 | 0.5245902 | 25.446 | 0.1248548
105 | Effect of polymer source on in vitro drug release from PLGA microspheres | leuprolide acetate | 9.93 | 2.9032 | 48000 | -15.96311 | 1.74 | 69.17868 | 1269.473 | -1.3472 | 16 | 15 | 91 | 32 | 468.84 | 0 | 1 | 0 | 0 | 1268.667 | 4 | 0.5245902 | 73.0092 | 0.1736353
105 | Effect of polymer source on in vitro drug release from PLGA microspheres | leuprolide acetate | 9.93 | 2.9032 | 48000 | -15.96311 | 1.74 | 69.17868 | 1269.473 | -1.3472 | 16 | 15 | 91 | 32 | 468.84 | 0 | 1 | 0 | 0 | 1268.667 | 4 | 0.5245902 | 120.60672 | 0.2653891
105 | Effect of polymer source on in vitro drug release from PLGA microspheres | leuprolide acetate | 9.93 | 2.9032 | 48000 | -15.96311 | 1.74 | 69.17868 | 1269.473 | -1.3472 | 16 | 15 | 91 | 32 | 468.84 | 0 | 1 | 0 | 0 | 1268.667 | 4 | 0.5245902 | 168.17616 | 0.3217189
105 | Effect of polymer source on in vitro drug release from PLGA microspheres | leuprolide acetate | 9.93 | 2.9032 | 48000 | -15.96311 | 1.74 | 69.17868 | 1269.473 | -1.3472 | 16 | 15 | 91 | 32 | 468.84 | 0 | 1 | 0 | 0 | 1268.667 | 4 | 0.5245902 | 241.09512 | 0.3821138
105 | Effect of polymer source on in vitro drug release from PLGA microspheres | leuprolide acetate | 9.93 | 2.9032 | 48000 | -15.96311 | 1.74 | 69.17868 | 1269.473 | -1.3472 | 16 | 15 | 91 | 32 | 468.84 | 0 | 1 | 0 | 0 | 1268.667 | 4 | 0.5245902 | 288.6504 | 0.4204413
105 | Effect of polymer source on in vitro drug release from PLGA microspheres | leuprolide acetate | 9.93 | 2.9032 | 48000 | -15.96311 | 1.74 | 69.17868 | 1269.473 | -1.3472 | 16 | 15 | 91 | 32 | 468.84 | 0 | 1 | 0 | 0 | 1268.667 | 4 | 0.5245902 | 337.78032 | 0.4471545
105 | Effect of polymer source on in vitro drug release from PLGA microspheres | leuprolide acetate | 9.93 | 2.9032 | 48000 | -15.96311 | 1.74 | 69.17868 | 1269.473 | -1.3472 | 16 | 15 | 91 | 32 | 468.84 | 0 | 1 | 0 | 0 | 1268.667 | 4 | 0.5245902 | 409.09056 | 0.4761905
105 | Effect of polymer source on in vitro drug release from PLGA microspheres | leuprolide acetate | 9.93 | 2.9032 | 48000 | -15.96311 | 1.74 | 69.17868 | 1269.473 | -1.3472 | 16 | 15 | 91 | 32 | 468.84 | 0 | 1 | 0 | 0 | 1268.667 | 4 | 0.5245902 | 457.4244 | 0.4976771
105 | Effect of polymer source on in vitro drug release from PLGA microspheres | leuprolide acetate | 9.93 | 2.9032 | 48000 | -15.96311 | 1.74 | 69.17868 | 1269.473 | -1.3472 | 16 | 15 | 91 | 32 | 468.84 | 0 | 1 | 0 | 0 | 1268.667 | 4 | 0.5245902 | 504.96144 | 0.5133566
105 | Effect of polymer source on in vitro drug release from PLGA microspheres | leuprolide acetate | 9.93 | 2.9032 | 48000 | -15.96311 | 1.74 | 69.17868 | 1269.473 | -1.3472 | 16 | 15 | 91 | 32 | 468.84 | 0 | 1 | 0 | 0 | 1268.667 | 4 | 0.5245902 | 577.84704 | 0.5313589
105 | Effect of polymer source on in vitro drug release from PLGA microspheres | leuprolide acetate | 9.93 | 2.9032 | 48000 | -15.96311 | 1.74 | 69.17868 | 1269.473 | -1.3472 | 16 | 15 | 91 | 32 | 468.84 | 0 | 1 | 0 | 0 | 1268.667 | 4 | 0.5245902 | 624.59208 | 0.5470383
105 | Effect of polymer source on in vitro drug release from PLGA microspheres | leuprolide acetate | 9.93 | 2.9032 | 48000 | -15.96311 | 1.74 | 69.17868 | 1269.473 | -1.3472 | 16 | 15 | 91 | 32 | 468.84 | 0 | 1 | 0 | 0 | 1268.667 | 4 | 0.5245902 | 674.50368 | 0.5603949
105 | Effect of polymer source on in vitro drug release from PLGA microspheres | leuprolide acetate | 9.93 | 2.9032 | 48000 | -15.96311 | 1.74 | 69.17868 | 1269.473 | -1.3472 | 16 | 15 | 91 | 32 | 468.84 | 0 | 1 | 0 | 0 | 1268.667 | 4 | 0.5245902 | 745.01208 | 0.5772358
105 | Effect of polymer source on in vitro drug release from PLGA microspheres | leuprolide acetate | 9.93 | 2.9032 | 48000 | -15.96311 | 1.74 | 69.17868 | 1269.473 | -1.3472 | 16 | 15 | 91 | 32 | 468.84 | 0 | 1 | 0 | 0 | 1268.667 | 4 | 0.5245902 | 793.33944 | 0.5905923
105 | Effect of polymer source on in vitro drug release from PLGA microspheres | leuprolide acetate | 9.93 | 2.9032 | 48000 | -15.96311 | 1.74 | 69.17868 | 1269.473 | -1.3472 | 16 | 15 | 91 | 32 | 468.84 | 0 | 1 | 0 | 0 | 1268.667 | 4 | 0.5245902 | 841.66704 | 0.6039489
105 | Effect of polymer source on in vitro drug release from PLGA microspheres | leuprolide acetate | 9.93 | 2.9032 | 48000 | -15.96311 | 1.74 | 69.17868 | 1269.473 | -1.3472 | 16 | 15 | 91 | 32 | 468.84 | 0 | 1 | 0 | 0 | 1268.667 | 4 | 0.5245902 | 913.75896 | 0.6202091
105 | Effect of polymer source on in vitro drug release from PLGA microspheres | leuprolide acetate | 9.93 | 2.9032 | 48000 | -15.96311 | 1.74 | 69.17868 | 1269.473 | -1.3472 | 16 | 15 | 91 | 32 | 468.84 | 0 | 1 | 0 | 0 | 1268.667 | 4 | 0.5245902 | 961.29768 | 0.6376307
105 | Effect of polymer source on in vitro drug release from PLGA microspheres | leuprolide acetate | 9.93 | 2.9032 | 48000 | -15.96311 | 1.74 | 69.17868 | 1269.473 | -1.3472 | 16 | 15 | 91 | 32 | 468.84 | 0 | 1 | 0 | 0 | 1268.667 | 4 | 0.5245902 | 1008.83568 | 0.6544715
105 | Effect of polymer source on in vitro drug release from PLGA microspheres | leuprolide acetate | 9.93 | 2.9032 | 48000 | -15.96311 | 1.74 | 69.17868 | 1269.473 | -1.3472 | 16 | 15 | 91 | 32 | 468.84 | 0 | 1 | 0 | 0 | 1268.667 | 4 | 0.5245902 | 1081.72488 | 0.6771196
105 | Effect of polymer source on in vitro drug release from PLGA microspheres | leuprolide acetate | 9.93 | 2.9032 | 48000 | -15.96311 | 1.74 | 69.17868 | 1269.473 | -1.3472 | 16 | 15 | 91 | 32 | 468.84 | 0 | 1 | 0 | 0 | 1268.667 | 4 | 0.5245902 | 1128.4764 | 0.7009292
105 | Effect of polymer source on in vitro drug release from PLGA microspheres | leuprolide acetate | 9.93 | 2.9032 | 48000 | -15.96311 | 1.74 | 69.17868 | 1269.473 | -1.3472 | 16 | 15 | 91 | 32 | 468.84 | 0 | 1 | 0 | 0 | 1268.667 | 4 | 0.5245902 | 1176.81072 | 0.7229965
105 | Effect of polymer source on in vitro drug release from PLGA microspheres | leuprolide acetate | 9.93 | 2.9032 | 48000 | -15.96311 | 1.74 | 69.17868 | 1269.473 | -1.3472 | 16 | 15 | 91 | 32 | 468.84 | 0 | 1 | 0 | 0 | 1268.667 | 4 | 0.5245902 | 1249.70688 | 0.7543554
105 | Effect of polymer source on in vitro drug release from PLGA microspheres | leuprolide acetate | 9.93 | 2.9032 | 48000 | -15.96311 | 1.74 | 69.17868 | 1269.473 | -1.3472 | 16 | 15 | 91 | 32 | 468.84 | 0 | 1 | 0 | 0 | 1268.667 | 4 | 0.5245902 | 1296.4704 | 0.7932636
105 | Effect of polymer source on in vitro drug release from PLGA microspheres | leuprolide acetate | 9.93 | 2.9032 | 48000 | -15.96311 | 1.74 | 69.17868 | 1269.473 | -1.3472 | 16 | 15 | 91 | 32 | 468.84 | 0 | 1 | 0 | 0 | 1268.667 | 4 | 0.5245902 | 1344.024 | 0.829849
105 | Effect of polymer source on in vitro drug release from PLGA microspheres | leuprolide acetate | 9.93 | 2.9032 | 48000 | -15.96311 | 1.74 | 69.17868 | 1269.473 | -1.3472 | 16 | 15 | 91 | 32 | 468.84 | 0 | 1 | 0 | 0 | 1268.667 | 4 | 0.5245902 | 1417.72848 | 0.8815331
105 | Effect of polymer source on in vitro drug release from PLGA microspheres | leuprolide acetate | 9.93 | 2.9032 | 48000 | -15.96311 | 1.74 | 69.17868 | 1269.473 | -1.3472 | 16 | 15 | 91 | 32 | 468.84 | 0 | 1 | 0 | 0 | 1268.667 | 4 | 0.5245902 | 1465.28856 | 0.9262485
105 | Effect of polymer source on in vitro drug release from PLGA microspheres | leuprolide acetate | 9.93 | 2.9032 | 48000 | -15.96311 | 1.74 | 69.17868 | 1269.473 | -1.3472 | 16 | 15 | 91 | 32 | 468.84 | 0 | 1 | 0 | 0 | 1268.667 | 4 | 0.5245902 | 1513.62888 | 0.9558653
105 | Effect of polymer source on in vitro drug release from PLGA microspheres | leuprolide acetate | 9.93 | 2.9032 | 48000 | -15.96311 | 1.74 | 69.17868 | 1269.473 | -1.3472 | 16 | 15 | 91 | 32 | 468.84 | 0 | 1 | 0 | 0 | 1268.667 | 4 | 0.5245902 | 1585.72776 | 0.9808362
105 | Effect of polymer source on in vitro drug release from PLGA microspheres | leuprolide acetate | 9.93 | 2.9032 | 48000 | -15.96311 | 1.74 | 69.17868 | 1269.473 | -1.3472 | 16 | 15 | 91 | 32 | 468.84 | 0 | 1 | 0 | 0 | 1268.667 | 4 | 0.5245902 | 1633.26096 | 0.9912892
105 | Effect of polymer source on in vitro drug release from PLGA microspheres | leuprolide acetate | 9.93 | 2.9032 | 48000 | -15.96311 | 1.74 | 69.17868 | 1269.473 | -1.3472 | 16 | 15 | 91 | 32 | 468.84 | 0 | 1 | 0 | 0 | 1268.667 | 4 | 0.5245902 | 1681.58184 | 0.9965157
106 | Effect of polymer source on in vitro drug release from PLGA microspheres | leuprolide acetate | 14.22 | 3.0552 | 52000 | -15.96311 | 1.54 | 69.17868 | 1269.473 | -1.3472 | 16 | 15 | 91 | 32 | 468.84 | 0 | 1 | 0 | 0 | 1268.667 | 4 | 0.5245902 | 0 | 0
106 | Effect of polymer source on in vitro drug release from PLGA microspheres | leuprolide acetate | 14.22 | 3.0552 | 52000 | -15.96311 | 1.54 | 69.17868 | 1269.473 | -1.3472 | 16 | 15 | 91 | 32 | 468.84 | 0 | 1 | 0 | 0 | 1268.667 | 4 | 0.5245902 | 25.37424 | 0.0342625
106 | Effect of polymer source on in vitro drug release from PLGA microspheres | leuprolide acetate | 14.22 | 3.0552 | 52000 | -15.96311 | 1.54 | 69.17868 | 1269.473 | -1.3472 | 16 | 15 | 91 | 32 | 468.84 | 0 | 1 | 0 | 0 | 1268.667 | 4 | 0.5245902 | 73.69872 | 0.0441347
106 | Effect of polymer source on in vitro drug release from PLGA microspheres | leuprolide acetate | 14.22 | 3.0552 | 52000 | -15.96311 | 1.54 | 69.17868 | 1269.473 | -1.3472 | 16 | 15 | 91 | 32 | 468.84 | 0 | 1 | 0 | 0 | 1268.667 | 4 | 0.5245902 | 121.23696 | 0.0609756
106 | Effect of polymer source on in vitro drug release from PLGA microspheres | leuprolide acetate | 14.22 | 3.0552 | 52000 | -15.96311 | 1.54 | 69.17868 | 1269.473 | -1.3472 | 16 | 15 | 91 | 32 | 468.84 | 0 | 1 | 0 | 0 | 1268.667 | 4 | 0.5245902 | 168.77136 | 0.0731707
106 | Effect of polymer source on in vitro drug release from PLGA microspheres | leuprolide acetate | 14.22 | 3.0552 | 52000 | -15.96311 | 1.54 | 69.17868 | 1269.473 | -1.3472 | 16 | 15 | 91 | 32 | 468.84 | 0 | 1 | 0 | 0 | 1268.667 | 4 | 0.5245902 | 240.08688 | 0.1091754
106 | Effect of polymer source on in vitro drug release from PLGA microspheres | leuprolide acetate | 14.22 | 3.0552 | 52000 | -15.96311 | 1.54 | 69.17868 | 1269.473 | -1.3472 | 16 | 15 | 91 | 32 | 468.84 | 0 | 1 | 0 | 0 | 1268.667 | 4 | 0.5245902 | 288.44472 | 0.1608595
106 | Effect of polymer source on in vitro drug release from PLGA microspheres | leuprolide acetate | 14.22 | 3.0552 | 52000 | -15.96311 | 1.54 | 69.17868 | 1269.473 | -1.3472 | 16 | 15 | 91 | 32 | 468.84 | 0 | 1 | 0 | 0 | 1268.667 | 4 | 0.5245902 | 337.59864 | 0.21777
106 | Effect of polymer source on in vitro drug release from PLGA microspheres | leuprolide acetate | 14.22 | 3.0552 | 52000 | -15.96311 | 1.54 | 69.17868 | 1269.473 | -1.3472 | 16 | 15 | 91 | 32 | 468.84 | 0 | 1 | 0 | 0 | 1268.667 | 4 | 0.5245902 | 408.1416 | 0.2781649
106 | Effect of polymer source on in vitro drug release from PLGA microspheres | leuprolide acetate | 14.22 | 3.0552 | 52000 | -15.96311 | 1.54 | 69.17868 | 1269.473 | -1.3472 | 16 | 15 | 91 | 32 | 468.84 | 0 | 1 | 0 | 0 | 1268.667 | 4 | 0.5245902 | 458.07696 | 0.3217189
106 | Effect of polymer source on in vitro drug release from PLGA microspheres | leuprolide acetate | 14.22 | 3.0552 | 52000 | -15.96311 | 1.54 | 69.17868 | 1269.473 | -1.3472 | 16 | 15 | 91 | 32 | 468.84 | 0 | 1 | 0 | 0 | 1268.667 | 4 | 0.5245902 | 504.8328 | 0.3507549
106 | Effect of polymer source on in vitro drug release from PLGA microspheres | leuprolide acetate | 14.22 | 3.0552 | 52000 | -15.96311 | 1.54 | 69.17868 | 1269.473 | -1.3472 | 16 | 15 | 91 | 32 | 468.84 | 0 | 1 | 0 | 0 | 1268.667 | 4 | 0.5245902 | 577.72752 | 0.3803717
106 | Effect of polymer source on in vitro drug release from PLGA microspheres | leuprolide acetate | 14.22 | 3.0552 | 52000 | -15.96311 | 1.54 | 69.17868 | 1269.473 | -1.3472 | 16 | 15 | 91 | 32 | 468.84 | 0 | 1 | 0 | 0 | 1268.667 | 4 | 0.5245902 | 625.26696 | 0.3989547
106 | Effect of polymer source on in vitro drug release from PLGA microspheres | leuprolide acetate | 14.22 | 3.0552 | 52000 | -15.96311 | 1.54 | 69.17868 | 1269.473 | -1.3472 | 16 | 15 | 91 | 32 | 468.84 | 0 | 1 | 0 | 0 | 1268.667 | 4 | 0.5245902 | 673.59984 | 0.4192799
106 | Effect of polymer source on in vitro drug release from PLGA microspheres | leuprolide acetate | 14.22 | 3.0552 | 52000 | -15.96311 | 1.54 | 69.17868 | 1269.473 | -1.3472 | 16 | 15 | 91 | 32 | 468.84 | 0 | 1 | 0 | 0 | 1268.667 | 4 | 0.5245902 | 746.48544 | 0.4372822
106 | Effect of polymer source on in vitro drug release from PLGA microspheres | leuprolide acetate | 14.22 | 3.0552 | 52000 | -15.96311 | 1.54 | 69.17868 | 1269.473 | -1.3472 | 16 | 15 | 91 | 32 | 468.84 | 0 | 1 | 0 | 0 | 1268.667 | 4 | 0.5245902 | 794.02392 | 0.4547038
106 | Effect of polymer source on in vitro drug release from PLGA microspheres | leuprolide acetate | 14.22 | 3.0552 | 52000 | -15.96311 | 1.54 | 69.17868 | 1269.473 | -1.3472 | 16 | 15 | 91 | 32 | 468.84 | 0 | 1 | 0 | 0 | 1268.667 | 4 | 0.5245902 | 841.55976 | 0.4686411
106 | Effect of polymer source on in vitro drug release from PLGA microspheres | leuprolide acetate | 14.22 | 3.0552 | 52000 | -15.96311 | 1.54 | 69.17868 | 1269.473 | -1.3472 | 16 | 15 | 91 | 32 | 468.84 | 0 | 1 | 0 | 0 | 1268.667 | 4 | 0.5245902 | 914.4468 | 0.4883856
106 | Effect of polymer source on in vitro drug release from PLGA microspheres | leuprolide acetate | 14.22 | 3.0552 | 52000 | -15.96311 | 1.54 | 69.17868 | 1269.473 | -1.3472 | 16 | 15 | 91 | 32 | 468.84 | 0 | 1 | 0 | 0 | 1268.667 | 4 | 0.5245902 | 960.402 | 0.5069686
106 | Effect of polymer source on in vitro drug release from PLGA microspheres | leuprolide acetate | 14.22 | 3.0552 | 52000 | -15.96311 | 1.54 | 69.17868 | 1269.473 | -1.3472 | 16 | 15 | 91 | 32 | 468.84 | 0 | 1 | 0 | 0 | 1268.667 | 4 | 0.5245902 | 1008.73536 | 0.5278746
106 | Effect of polymer source on in vitro drug release from PLGA microspheres | leuprolide acetate | 14.22 | 3.0552 | 52000 | -15.96311 | 1.54 | 69.17868 | 1269.473 | -1.3472 | 16 | 15 | 91 | 32 | 468.84 | 0 | 1 | 0 | 0 | 1268.667 | 4 | 0.5245902 | 1080.83664 | 0.5557491
106 | Effect of polymer source on in vitro drug release from PLGA microspheres | leuprolide acetate | 14.22 | 3.0552 | 52000 | -15.96311 | 1.54 | 69.17868 | 1269.473 | -1.3472 | 16 | 15 | 91 | 32 | 468.84 | 0 | 1 | 0 | 0 | 1268.667 | 4 | 0.5245902 | 1129.17984 | 0.5888502
106 | Effect of polymer source on in vitro drug release from PLGA microspheres | leuprolide acetate | 14.22 | 3.0552 | 52000 | -15.96311 | 1.54 | 69.17868 | 1269.473 | -1.3472 | 16 | 15 | 91 | 32 | 468.84 | 0 | 1 | 0 | 0 | 1268.667 | 4 | 0.5245902 | 1178.31216 | 0.6184669
106 | Effect of polymer source on in vitro drug release from PLGA microspheres | leuprolide acetate | 14.22 | 3.0552 | 52000 | -15.96311 | 1.54 | 69.17868 | 1269.473 | -1.3472 | 16 | 15 | 91 | 32 | 468.84 | 0 | 1 | 0 | 0 | 1268.667 | 4 | 0.5245902 | 1248.04584 | 0.6573751
106 | Effect of polymer source on in vitro drug release from PLGA microspheres | leuprolide acetate | 14.22 | 3.0552 | 52000 | -15.96311 | 1.54 | 69.17868 | 1269.473 | -1.3472 | 16 | 15 | 91 | 32 | 468.84 | 0 | 1 | 0 | 0 | 1268.667 | 4 | 0.5245902 | 1297.97136 | 0.6881533
106 | Effect of polymer source on in vitro drug release from PLGA microspheres | leuprolide acetate | 14.22 | 3.0552 | 52000 | -15.96311 | 1.54 | 69.17868 | 1269.473 | -1.3472 | 16 | 15 | 91 | 32 | 468.84 | 0 | 1 | 0 | 0 | 1268.667 | 4 | 0.5245902 | 1344.73296 | 0.7247387
106 | Effect of polymer source on in vitro drug release from PLGA microspheres | leuprolide acetate | 14.22 | 3.0552 | 52000 | -15.96311 | 1.54 | 69.17868 | 1269.473 | -1.3472 | 16 | 15 | 91 | 32 | 468.84 | 0 | 1 | 0 | 0 | 1268.667 | 4 | 0.5245902 | 1417.62816 | 0.7549361
106 | Effect of polymer source on in vitro drug release from PLGA microspheres | leuprolide acetate | 14.22 | 3.0552 | 52000 | -15.96311 | 1.54 | 69.17868 | 1269.473 | -1.3472 | 16 | 15 | 91 | 32 | 468.84 | 0 | 1 | 0 | 0 | 1268.667 | 4 | 0.5245902 | 1465.96512 | 0.7804878
106 | Effect of polymer source on in vitro drug release from PLGA microspheres | leuprolide acetate | 14.22 | 3.0552 | 52000 | -15.96311 | 1.54 | 69.17868 | 1269.473 | -1.3472 | 16 | 15 | 91 | 32 | 468.84 | 0 | 1 | 0 | 0 | 1268.667 | 4 | 0.5245902 | 1513.50552 | 0.8002323
106 | Effect of polymer source on in vitro drug release from PLGA microspheres | leuprolide acetate | 14.22 | 3.0552 | 52000 | -15.96311 | 1.54 | 69.17868 | 1269.473 | -1.3472 | 16 | 15 | 91 | 32 | 468.84 | 0 | 1 | 0 | 0 | 1268.667 | 4 | 0.5245902 | 1585.60224 | 0.8222997
106 | Effect of polymer source on in vitro drug release from PLGA microspheres | leuprolide acetate | 14.22 | 3.0552 | 52000 | -15.96311 | 1.54 | 69.17868 | 1269.473 | -1.3472 | 16 | 15 | 91 | 32 | 468.84 | 0 | 1 | 0 | 0 | 1268.667 | 4 | 0.5245902 | 1633.14072 | 0.8397213
106 | Effect of polymer source on in vitro drug release from PLGA microspheres | leuprolide acetate | 14.22 | 3.0552 | 52000 | -15.96311 | 1.54 | 69.17868 | 1269.473 | -1.3472 | 16 | 15 | 91 | 32 | 468.84 | 0 | 1 | 0 | 0 | 1268.667 | 4 | 0.5245902 | 1681.47048 | 0.8559814
106 | Effect of polymer source on in vitro drug release from PLGA microspheres | leuprolide acetate | 14.22 | 3.0552 | 52000 | -15.96311 | 1.54 | 69.17868 | 1269.473 | -1.3472 | 16 | 15 | 91 | 32 | 468.84 | 0 | 1 | 0 | 0 | 1268.667 | 4 | 0.5245902 | 1753.56408 | 0.8739837
106 | Effect of polymer source on in vitro drug release from PLGA microspheres | leuprolide acetate | 14.22 | 3.0552 | 52000 | -15.96311 | 1.54 | 69.17868 | 1269.473 | -1.3472 | 16 | 15 | 91 | 32 | 468.84 | 0 | 1 | 0 | 0 | 1268.667 | 4 | 0.5245902 | 1801.09944 | 0.8873403
106 | Effect of polymer source on in vitro drug release from PLGA microspheres | leuprolide acetate | 14.22 | 3.0552 | 52000 | -15.96311 | 1.54 | 69.17868 | 1269.473 | -1.3472 | 16 | 15 | 91 | 32 | 468.84 | 0 | 1 | 0 | 0 | 1268.667 | 4 | 0.5245902 | 1849.42536 | 0.8989547
106 | Effect of polymer source on in vitro drug release from PLGA microspheres | leuprolide acetate | 14.22 | 3.0552 | 52000 | -15.96311 | 1.54 | 69.17868 | 1269.473 | -1.3472 | 16 | 15 | 91 | 32 | 468.84 | 0 | 1 | 0 | 0 | 1268.667 | 4 | 0.5245902 | 1920.72864 | 0.9192799
106 | Effect of polymer source on in vitro drug release from PLGA microspheres | leuprolide acetate | 14.22 | 3.0552 | 52000 | -15.96311 | 1.54 | 69.17868 | 1269.473 | -1.3472 | 16 | 15 | 91 | 32 | 468.84 | 0 | 1 | 0 | 0 | 1268.667 | 4 | 0.5245902 | 1968.2652 | 0.9343786
106 | Effect of polymer source on in vitro drug release from PLGA microspheres | leuprolide acetate | 14.22 | 3.0552 | 52000 | -15.96311 | 1.54 | 69.17868 | 1269.473 | -1.3472 | 16 | 15 | 91 | 32 | 468.84 | 0 | 1 | 0 | 0 | 1268.667 | 4 | 0.5245902 | 2017.38432 | 0.9471545
106 | Effect of polymer source on in vitro drug release from PLGA microspheres | leuprolide acetate | 14.22 | 3.0552 | 52000 | -15.96311 | 1.54 | 69.17868 | 1269.473 | -1.3472 | 16 | 15 | 91 | 32 | 468.84 | 0 | 1 | 0 | 0 | 1268.667 | 4 | 0.5245902 | 2088.68808 | 0.9680604
106 | Effect of polymer source on in vitro drug release from PLGA microspheres | leuprolide acetate | 14.22 | 3.0552 | 52000 | -15.96311 | 1.54 | 69.17868 | 1269.473 | -1.3472 | 16 | 15 | 91 | 32 | 468.84 | 0 | 1 | 0 | 0 | 1268.667 | 4 | 0.5245902 | 2136.22296 | 0.9808362
106 | Effect of polymer source on in vitro drug release from PLGA microspheres | leuprolide acetate | 14.22 | 3.0552 | 52000 | -15.96311 | 1.54 | 69.17868 | 1269.473 | -1.3472 | 16 | 15 | 91 | 32 | 468.84 | 0 | 1 | 0 | 0 | 1268.667 | 4 | 0.5245902 | 2186.1312 | 0.9901278
106 | Effect of polymer source on in vitro drug release from PLGA microspheres | leuprolide acetate | 14.22 | 3.0552 | 52000 | -15.96311 | 1.54 | 69.17868 | 1269.473 | -1.3472 | 16 | 15 | 91 | 32 | 468.84 | 0 | 1 | 0 | 0 | 1268.667 | 4 | 0.5245902 | 2256.63048 | 0.9953542
107 | Effect of polymer source on in vitro drug release from PLGA microspheres | leuprolide acetate | 13.35 | 2.8417 | 47000 | -15.96311 | 1.56 | 69.17868 | 1269.473 | -1.3472 | 16 | 15 | 91 | 32 | 468.84 | 0 | 1 | 0 | 0 | 1268.667 | 4 | 0.5245902 | 0 | 0
107 | Effect of polymer source on in vitro drug release from PLGA microspheres | leuprolide acetate | 13.35 | 2.8417 | 47000 | -15.96311 | 1.56 | 69.17868 | 1269.473 | -1.3472 | 16 | 15 | 91 | 32 | 468.84 | 0 | 1 | 0 | 0 | 1268.667 | 4 | 0.5245902 | 25.39536 | 0.0609756
107 | Effect of polymer source on in vitro drug release from PLGA microspheres | leuprolide acetate | 13.35 | 2.8417 | 47000 | -15.96311 | 1.56 | 69.17868 | 1269.473 | -1.3472 | 16 | 15 | 91 | 32 | 468.84 | 0 | 1 | 0 | 0 | 1268.667 | 4 | 0.5245902 | 72.13584 | 0.0708479
107 | Effect of polymer source on in vitro drug release from PLGA microspheres | leuprolide acetate | 13.35 | 2.8417 | 47000 | -15.96311 | 1.56 | 69.17868 | 1269.473 | -1.3472 | 16 | 15 | 91 | 32 | 468.84 | 0 | 1 | 0 | 0 | 1268.667 | 4 | 0.5245902 | 119.67168 | 0.0847851
107 | Effect of polymer source on in vitro drug release from PLGA microspheres | leuprolide acetate | 13.35 | 2.8417 | 47000 | -15.96311 | 1.56 | 69.17868 | 1269.473 | -1.3472 | 16 | 15 | 91 | 32 | 468.84 | 0 | 1 | 0 | 0 | 1268.667 | 4 | 0.5245902 | 167.2056 | 0.0963995
107 | Effect of polymer source on in vitro drug release from PLGA microspheres | leuprolide acetate | 13.35 | 2.8417 | 47000 | -15.96311 | 1.56 | 69.17868 | 1269.473 | -1.3472 | 16 | 15 | 91 | 32 | 468.84 | 0 | 1 | 0 | 0 | 1268.667 | 4 | 0.5245902 | 240.9048 | 0.1416957
107 | Effect of polymer source on in vitro drug release from PLGA microspheres | leuprolide acetate | 13.35 | 2.8417 | 47000 | -15.96311 | 1.56 | 69.17868 | 1269.473 | -1.3472 | 16 | 15 | 91 | 32 | 468.84 | 0 | 1 | 0 | 0 | 1268.667 | 4 | 0.5245902 | 287.68944 | 0.2073171
107 | Effect of polymer source on in vitro drug release from PLGA microspheres | leuprolide acetate | 13.35 | 2.8417 | 47000 | -15.96311 | 1.56 | 69.17868 | 1269.473 | -1.3472 | 16 | 15 | 91 | 32 | 468.84 | 0 | 1 | 0 | 0 | 1268.667 | 4 | 0.5245902 | 336.83688 | 0.2560976
107 | Effect of polymer source on in vitro drug release from PLGA microspheres | leuprolide acetate | 13.35 | 2.8417 | 47000 | -15.96311 | 1.56 | 69.17868 | 1269.473 | -1.3472 | 16 | 15 | 91 | 32 | 468.84 | 0 | 1 | 0 | 0 | 1268.667 | 4 | 0.5245902 | 409.74816 | 0.3066202
107 | Effect of polymer source on in vitro drug release from PLGA microspheres | leuprolide acetate | 13.35 | 2.8417 | 47000 | -15.96311 | 1.56 | 69.17868 | 1269.473 | -1.3472 | 16 | 15 | 91 | 32 | 468.84 | 0 | 1 | 0 | 0 | 1268.667 | 4 | 0.5245902 | 457.2984 | 0.3385598
107 | Effect of polymer source on in vitro drug release from PLGA microspheres | leuprolide acetate | 13.35 | 2.8417 | 47000 | -15.96311 | 1.56 | 69.17868 | 1269.473 | -1.3472 | 16 | 15 | 91 | 32 | 468.84 | 0 | 1 | 0 | 0 | 1268.667 | 4 | 0.5245902 | 504.84144 | 0.3617886
107 | Effect of polymer source on in vitro drug release from PLGA microspheres | leuprolide acetate | 13.35 | 2.8417 | 47000 | -15.96311 | 1.56 | 69.17868 | 1269.473 | -1.3472 | 16 | 15 | 91 | 32 | 468.84 | 0 | 1 | 0 | 0 | 1268.667 | 4 | 0.5245902 | 577.73256 | 0.3867596
107 | Effect of polymer source on in vitro drug release from PLGA microspheres | leuprolide acetate | 13.35 | 2.8417 | 47000 | -15.96311 | 1.56 | 69.17868 | 1269.473 | -1.3472 | 16 | 15 | 91 | 32 | 468.84 | 0 | 1 | 0 | 0 | 1268.667 | 4 | 0.5245902 | 625.27152 | 0.4047619
107 | Effect of polymer source on in vitro drug release from PLGA microspheres | leuprolide acetate | 13.35 | 2.8417 | 47000 | -15.96311 | 1.56 | 69.17868 | 1269.473 | -1.3472 | 16 | 15 | 91 | 32 | 468.84 | 0 | 1 | 0 | 0 | 1268.667 | 4 | 0.5245902 | 672.81096 | 0.4233449
107 | Effect of polymer source on in vitro drug release from PLGA microspheres | leuprolide acetate | 13.35 | 2.8417 | 47000 | -15.96311 | 1.56 | 69.17868 | 1269.473 | -1.3472 | 16 | 15 | 91 | 32 | 468.84 | 0 | 1 | 0 | 0 | 1268.667 | 4 | 0.5245902 | 745.69512 | 0.4396051
107 | Effect of polymer source on in vitro drug release from PLGA microspheres | leuprolide acetate | 13.35 | 2.8417 | 47000 | -15.96311 | 1.56 | 69.17868 | 1269.473 | -1.3472 | 16 | 15 | 91 | 32 | 468.84 | 0 | 1 | 0 | 0 | 1268.667 | 4 | 0.5245902 | 793.23456 | 0.4581882
107 | Effect of polymer source on in vitro drug release from PLGA microspheres | leuprolide acetate | 13.35 | 2.8417 | 47000 | -15.96311 | 1.56 | 69.17868 | 1269.473 | -1.3472 | 16 | 15 | 91 | 32 | 468.84 | 0 | 1 | 0 | 0 | 1268.667 | 4 | 0.5245902 | 839.97936 | 0.4732869
107 | Effect of polymer source on in vitro drug release from PLGA microspheres | leuprolide acetate | 13.35 | 2.8417 | 47000 | -15.96311 | 1.56 | 69.17868 | 1269.473 | -1.3472 | 16 | 15 | 91 | 32 | 468.84 | 0 | 1 | 0 | 0 | 1268.667 | 4 | 0.5245902 | 913.65696 | 0.4912892
107 | Effect of polymer source on in vitro drug release from PLGA microspheres | leuprolide acetate | 13.35 | 2.8417 | 47000 | -15.96311 | 1.56 | 69.17868 | 1269.473 | -1.3472 | 16 | 15 | 91 | 32 | 468.84 | 0 | 1 | 0 | 0 | 1268.667 | 4 | 0.5245902 | 961.19352 | 0.5063879
107 | Effect of polymer source on in vitro drug release from PLGA microspheres | leuprolide acetate | 13.35 | 2.8417 | 47000 | -15.96311 | 1.56 | 69.17868 | 1269.473 | -1.3472 | 16 | 15 | 91 | 32 | 468.84 | 0 | 1 | 0 | 0 | 1268.667 | 4 | 0.5245902 | 1008.72984 | 0.5209059
107 | Effect of polymer source on in vitro drug release from PLGA microspheres | leuprolide acetate | 13.35 | 2.8417 | 47000 | -15.96311 | 1.56 | 69.17868 | 1269.473 | -1.3472 | 16 | 15 | 91 | 32 | 468.84 | 0 | 1 | 0 | 0 | 1268.667 | 4 | 0.5245902 | 1080.82152 | 0.5365854
107 | Effect of polymer source on in vitro drug release from PLGA microspheres | leuprolide acetate | 13.35 | 2.8417 | 47000 | -15.96311 | 1.56 | 69.17868 | 1269.473 | -1.3472 | 16 | 15 | 91 | 32 | 468.84 | 0 | 1 | 0 | 0 | 1268.667 | 4 | 0.5245902 | 1129.15344 | 0.5557491
107 | Effect of polymer source on in vitro drug release from PLGA microspheres | leuprolide acetate | 13.35 | 2.8417 | 47000 | -15.96311 | 1.56 | 69.17868 | 1269.473 | -1.3472 | 16 | 15 | 91 | 32 | 468.84 | 0 | 1 | 0 | 0 | 1268.667 | 4 | 0.5245902 | 1177.48416 | 0.5731707
107 | Effect of polymer source on in vitro drug release from PLGA microspheres | leuprolide acetate | 13.35 | 2.8417 | 47000 | -15.96311 | 1.56 | 69.17868 | 1269.473 | -1.3472 | 16 | 15 | 91 | 32 | 468.84 | 0 | 1 | 0 | 0 | 1268.667 | 4 | 0.5245902 | 1248.00312 | 0.6033682
107 | Effect of polymer source on in vitro drug release from PLGA microspheres | leuprolide acetate | 13.35 | 2.8417 | 47000 | -15.96311 | 1.56 | 69.17868 | 1269.473 | -1.3472 | 16 | 15 | 91 | 32 | 468.84 | 0 | 1 | 0 | 0 | 1268.667 | 4 | 0.5245902 | 1297.93392 | 0.641115
107 | Effect of polymer source on in vitro drug release from PLGA microspheres | leuprolide acetate | 13.35 | 2.8417 | 47000 | -15.96311 | 1.56 | 69.17868 | 1269.473 | -1.3472 | 16 | 15 | 91 | 32 | 468.84 | 0 | 1 | 0 | 0 | 1268.667 | 4 | 0.5245902 | 1345.48728 | 0.6771196
107 | Effect of polymer source on in vitro drug release from PLGA microspheres | leuprolide acetate | 13.35 | 2.8417 | 47000 | -15.96311 | 1.56 | 69.17868 | 1269.473 | -1.3472 | 16 | 15 | 91 | 32 | 468.84 | 0 | 1 | 0 | 0 | 1268.667 | 4 | 0.5245902 | 1416.82416 | 0.7398374
107 | Effect of polymer source on in vitro drug release from PLGA microspheres | leuprolide acetate | 13.35 | 2.8417 | 47000 | -15.96311 | 1.56 | 69.17868 | 1269.473 | -1.3472 | 16 | 15 | 91 | 32 | 468.84 | 0 | 1 | 0 | 0 | 1268.667 | 4 | 0.5245902 | 1465.97856 | 0.7973287
107 | Effect of polymer source on in vitro drug release from PLGA microspheres | leuprolide acetate | 13.35 | 2.8417 | 47000 | -15.96311 | 1.56 | 69.17868 | 1269.473 | -1.3472 | 16 | 15 | 91 | 32 | 468.84 | 0 | 1 | 0 | 0 | 1268.667 | 4 | 0.5245902 | 1514.33496 | 0.8472706
107 | Effect of polymer source on in vitro drug release from PLGA microspheres | leuprolide acetate | 13.35 | 2.8417 | 47000 | -15.96311 | 1.56 | 69.17868 | 1269.473 | -1.3472 | 16 | 15 | 91 | 32 | 468.84 | 0 | 1 | 0 | 0 | 1268.667 | 4 | 0.5245902 | 1585.65648 | 0.8908246
107 | Effect of polymer source on in vitro drug release from PLGA microspheres | leuprolide acetate | 13.35 | 2.8417 | 47000 | -15.96311 | 1.56 | 69.17868 | 1269.473 | -1.3472 | 16 | 15 | 91 | 32 | 468.84 | 0 | 1 | 0 | 0 | 1268.667 | 4 | 0.5245902 | 1633.2204 | 0.9401858
107 | Effect of polymer source on in vitro drug release from PLGA microspheres | leuprolide acetate | 13.35 | 2.8417 | 47000 | -15.96311 | 1.56 | 69.17868 | 1269.473 | -1.3472 | 16 | 15 | 91 | 32 | 468.84 | 0 | 1 | 0 | 0 | 1268.667 | 4 | 0.5245902 | 1680.76392 | 0.9639954
107 | Effect of polymer source on in vitro drug release from PLGA microspheres | leuprolide acetate | 13.35 | 2.8417 | 47000 | -15.96311 | 1.56 | 69.17868 | 1269.473 | -1.3472 | 16 | 15 | 91 | 32 | 468.84 | 0 | 1 | 0 | 0 | 1268.667 | 4 | 0.5245902 | 1752.85248 | 0.9756098
107 | Effect of polymer source on in vitro drug release from PLGA microspheres | leuprolide acetate | 13.35 | 2.8417 | 47000 | -15.96311 | 1.56 | 69.17868 | 1269.473 | -1.3472 | 16 | 15 | 91 | 32 | 468.84 | 0 | 1 | 0 | 0 | 1268.667 | 4 | 0.5245902 | 1800.38184 | 0.981417
107 | Effect of polymer source on in vitro drug release from PLGA microspheres | leuprolide acetate | 13.35 | 2.8417 | 47000 | -15.96311 | 1.56 | 69.17868 | 1269.473 | -1.3472 | 16 | 15 | 91 | 32 | 468.84 | 0 | 1 | 0 | 0 | 1268.667 | 4 | 0.5245902 | 1847.91024 | 0.9860627
108 | Drug-encapsulated blend of PLGA-PEG microspheres: in vitro and in vivo study of the effects of localized/targeted drug delivery on the treatment of triple-negative breast cancer | Prodigiosin | 50 | 1.85714 | 5440 | -15.96311 | 0.67 | 46 | 323.44 | 2.97012 | 2 | 2 | 24 | 6 | 53.17 | 1 | 1 | 1 | 1 | 323.1998 | 2 | 0.35 | 0 | 0
108 | Drug-encapsulated blend of PLGA-PEG microspheres: in vitro and in vivo study of the effects of localized/targeted drug delivery on the treatment of triple-negative breast cancer | Prodigiosin | 50 | 1.85714 | 5440 | -15.96311 | 0.67 | 46 | 323.44 | 2.97012 | 2 | 2 | 24 | 6 | 53.17 | 1 | 1 | 1 | 1 | 323.1998 | 2 | 0.35 | 36.52176 | 0.0553892
108 | Drug-encapsulated blend of PLGA-PEG microspheres: in vitro and in vivo study of the effects of localized/targeted drug delivery on the treatment of triple-negative breast cancer | Prodigiosin | 50 | 1.85714 | 5440 | -15.96311 | 0.67 | 46 | 323.44 | 2.97012 | 2 | 2 | 24 | 6 | 53.17 | 1 | 1 | 1 | 1 | 323.1998 | 2 | 0.35 | 61.3044 | 0.0763473
108 | Drug-encapsulated blend of PLGA-PEG microspheres: in vitro and in vivo study of the effects of localized/targeted drug delivery on the treatment of triple-negative breast cancer | Prodigiosin | 50 | 1.85714 | 5440 | -15.96311 | 0.67 | 46 | 323.44 | 2.97012 | 2 | 2 | 24 | 6 | 53.17 | 1 | 1 | 1 | 1 | 323.1998 | 2 | 0.35 | 84.78264 | 0.1017964
108 | Drug-encapsulated blend of PLGA-PEG microspheres: in vitro and in vivo study of the effects of localized/targeted drug delivery on the treatment of triple-negative breast cancer | Prodigiosin | 50 | 1.85714 | 5440 | -15.96311 | 0.67 | 46 | 323.44 | 2.97012 | 2 | 2 | 24 | 6 | 53.17 | 1 | 1 | 1 | 1 | 323.1998 | 2 | 0.35 | 109.56528 | 0.1317365
108 | Drug-encapsulated blend of PLGA-PEG microspheres: in vitro and in vivo study of the effects of localized/targeted drug delivery on the treatment of triple-negative breast cancer | Prodigiosin | 50 | 1.85714 | 5440 | -15.96311 | 0.67 | 46 | 323.44 | 2.97012 | 2 | 2 | 24 | 6 | 53.17 | 1 | 1 | 1 | 1 | 323.1998 | 2 | 0.35 | 133.04352 | 0.1601796
108 | Drug-encapsulated blend of PLGA-PEG microspheres: in vitro and in vivo study of the effects of localized/targeted drug delivery on the treatment of triple-negative breast cancer | Prodigiosin | 50 | 1.85714 | 5440 | -15.96311 | 0.67 | 46 | 323.44 | 2.97012 | 2 | 2 | 24 | 6 | 53.17 | 1 | 1 | 1 | 1 | 323.1998 | 2 | 0.35 | 156.52176 | 0.1766467
108 | Drug-encapsulated blend of PLGA-PEG microspheres: in vitro and in vivo study of the effects of localized/targeted drug delivery on the treatment of triple-negative breast cancer | Prodigiosin | 50 | 1.85714 | 5440 | -15.96311 | 0.67 | 46 | 323.44 | 2.97012 | 2 | 2 | 24 | 6 | 53.17 | 1 | 1 | 1 | 1 | 323.1998 | 2 | 0.35 | 180 | 0.2020958
108 | Drug-encapsulated blend of PLGA-PEG microspheres: in vitro and in vivo study of the effects of localized/targeted drug delivery on the treatment of triple-negative breast cancer | Prodigiosin | 50 | 1.85714 | 5440 | -15.96311 | 0.67 | 46 | 323.44 | 2.97012 | 2 | 2 | 24 | 6 | 53.17 | 1 | 1 | 1 | 1 | 323.1998 | 2 | 0.35 | 203.47824 | 0.239521
108 | Drug-encapsulated blend of PLGA-PEG microspheres: in vitro and in vivo study of the effects of localized/targeted drug delivery on the treatment of triple-negative breast cancer | Prodigiosin | 50 | 1.85714 | 5440 | -15.96311 | 0.67 | 46 | 323.44 | 2.97012 | 2 | 2 | 24 | 6 | 53.17 | 1 | 1 | 1 | 1 | 323.1998 | 2 | 0.35 | 228.26088 | 0.2634731
108 | Drug-encapsulated blend of PLGA-PEG microspheres: in vitro and in vivo study of the effects of localized/targeted drug delivery on the treatment of triple-negative breast cancer | Prodigiosin | 50 | 1.85714 | 5440 | -15.96311 | 0.67 | 46 | 323.44 | 2.97012 | 2 | 2 | 24 | 6 | 53.17 | 1 | 1 | 1 | 1 | 323.1998 | 2 | 0.35 | 253.04352 | 0.3203593
108 | Drug-encapsulated blend of PLGA-PEG microspheres: in vitro and in vivo study of the effects of localized/targeted drug delivery on the treatment of triple-negative breast cancer | Prodigiosin | 50 | 1.85714 | 5440 | -15.96311 | 0.67 | 46 | 323.44 | 2.97012 | 2 | 2 | 24 | 6 | 53.17 | 1 | 1 | 1 | 1 | 323.1998 | 2 | 0.35 | 276.52176 | 0.3547904
108 | Drug-encapsulated blend of PLGA-PEG microspheres: in vitro and in vivo study of the effects of localized/targeted drug delivery on the treatment of triple-negative breast cancer | Prodigiosin | 50 | 1.85714 | 5440 | -15.96311 | 0.67 | 46 | 323.44 | 2.97012 | 2 | 2 | 24 | 6 | 53.17 | 1 | 1 | 1 | 1 | 323.1998 | 2 | 0.35 | 302.6088 | 0.4041916
108 | Drug-encapsulated blend of PLGA-PEG microspheres: in vitro and in vivo study of the effects of localized/targeted drug delivery on the treatment of triple-negative breast cancer | Prodigiosin | 50 | 1.85714 | 5440 | -15.96311 | 0.67 | 46 | 323.44 | 2.97012 | 2 | 2 | 24 | 6 | 53.17 | 1 | 1 | 1 | 1 | 323.1998 | 2 | 0.35 | 324.78264 | 0.4685629
108 | Drug-encapsulated blend of PLGA-PEG microspheres: in vitro and in vivo study of the effects of localized/targeted drug delivery on the treatment of triple-negative breast cancer | Prodigiosin | 50 | 1.85714 | 5440 | -15.96311 | 0.67 | 46 | 323.44 | 2.97012 | 2 | 2 | 24 | 6 | 53.17 | 1 | 1 | 1 | 1 | 323.1998 | 2 | 0.35 | 348.26088 | 0.5209581
108 | Drug-encapsulated blend of PLGA-PEG microspheres: in vitro and in vivo study of the effects of localized/targeted drug delivery on the treatment of triple-negative breast cancer | Prodigiosin | 50 | 1.85714 | 5440 | -15.96311 | 0.67 | 46 | 323.44 | 2.97012 | 2 | 2 | 24 | 6 | 53.17 | 1 | 1 | 1 | 1 | 323.1998 | 2 | 0.35 | 373.04352 | 0.5628743
108 | Drug-encapsulated blend of PLGA-PEG microspheres: in vitro and in vivo study of the effects of localized/targeted drug delivery on the treatment of triple-negative breast cancer | Prodigiosin | 50 | 1.85714 | 5440 | -15.96311 | 0.67 | 46 | 323.44 | 2.97012 | 2 | 2 | 24 | 6 | 53.17 | 1 | 1 | 1 | 1 | 323.1998 | 2 | 0.35 | 397.82616 | 0.5853293
108 | Drug-encapsulated blend of PLGA-PEG microspheres: in vitro and in vivo study of the effects of localized/targeted drug delivery on the treatment of triple-negative breast cancer | Prodigiosin | 50 | 1.85714 | 5440 | -15.96311 | 0.67 | 46 | 323.44 | 2.97012 | 2 | 2 | 24 | 6 | 53.17 | 1 | 1 | 1 | 1 | 323.1998 | 2 | 0.35 | 420 | 0.5958084
108 | Drug-encapsulated blend of PLGA-PEG microspheres: in vitro and in vivo study of the effects of localized/targeted drug delivery on the treatment of triple-negative breast cancer | Prodigiosin | 50 | 1.85714 | 5440 | -15.96311 | 0.67 | 46 | 323.44 | 2.97012 | 2 | 2 | 24 | 6 | 53.17 | 1 | 1 | 1 | 1 | 323.1998 | 2 | 0.35 | 444.78264 | 0.6392216
108 | Drug-encapsulated blend of PLGA-PEG microspheres: in vitro and in vivo study of the effects of localized/targeted drug delivery on the treatment of triple-negative breast cancer | Prodigiosin | 50 | 1.85714 | 5440 | -15.96311 | 0.67 | 46 | 323.44 | 2.97012 | 2 | 2 | 24 | 6 | 53.17 | 1 | 1 | 1 | 1 | 323.1998 | 2 | 0.35 | 468.26088 | 0.6841317
108 | Drug-encapsulated blend of PLGA-PEG microspheres: in vitro and in vivo study of the effects of localized/targeted drug delivery on the treatment of triple-negative breast cancer | Prodigiosin | 50 | 1.85714 | 5440 | -15.96311 | 0.67 | 46 | 323.44 | 2.97012 | 2 | 2 | 24 | 6 | 53.17 | 1 | 1 | 1 | 1 | 323.1998 | 2 | 0.35 | 491.73912 | 0.6931138
108 | Drug-encapsulated blend of PLGA-PEG microspheres: in vitro and in vivo study of the effects of localized/targeted drug delivery on the treatment of triple-negative breast cancer | Prodigiosin | 50 | 1.85714 | 5440 | -15.96311 | 0.67 | 46 | 323.44 | 2.97012 | 2 | 2 | 24 | 6 | 53.17 | 1 | 1 | 1 | 1 | 323.1998 | 2 | 0.35 | 516.52176 | 0.7155689
108 | Drug-encapsulated blend of PLGA-PEG microspheres: in vitro and in vivo study of the effects of localized/targeted drug delivery on the treatment of triple-negative breast cancer | Prodigiosin | 50 | 1.85714 | 5440 | -15.96311 | 0.67 | 46 | 323.44 | 2.97012 | 2 | 2 | 24 | 6 | 53.17 | 1 | 1 | 1 | 1 | 323.1998 | 2 | 0.35 | 541.3044 | 0.739521
108 | Drug-encapsulated blend of PLGA-PEG microspheres: in vitro and in vivo study of the effects of localized/targeted drug delivery on the treatment of triple-negative breast cancer | Prodigiosin | 50 | 1.85714 | 5440 | -15.96311 | 0.67 | 46 | 323.44 | 2.97012 | 2 | 2 | 24 | 6 | 53.17 | 1 | 1 | 1 | 1 | 323.1998 | 2 | 0.35 | 564.78264 | 0.755988
108 | Drug-encapsulated blend of PLGA-PEG microspheres: in vitro and in vivo study of the effects of localized/targeted drug delivery on the treatment of triple-negative breast cancer | Prodigiosin | 50 | 1.85714 | 5440 | -15.96311 | 0.67 | 46 | 323.44 | 2.97012 | 2 | 2 | 24 | 6 | 53.17 | 1 | 1 | 1 | 1 | 323.1998 | 2 | 0.35 | 588.26088 | 0.7844311
108 | Drug-encapsulated blend of PLGA-PEG microspheres: in vitro and in vivo study of the effects of localized/targeted drug delivery on the treatment of triple-negative breast cancer | Prodigiosin | 50 | 1.85714 | 5440 | -15.96311 | 0.67 | 46 | 323.44 | 2.97012 | 2 | 2 | 24 | 6 | 53.17 | 1 | 1 | 1 | 1 | 323.1998 | 2 | 0.35 | 613.04352 | 0.7934132
108 | Drug-encapsulated blend of PLGA-PEG microspheres: in vitro and in vivo study of the effects of localized/targeted drug delivery on the treatment of triple-negative breast cancer | Prodigiosin | 50 | 1.85714 | 5440 | -15.96311 | 0.67 | 46 | 323.44 | 2.97012 | 2 | 2 | 24 | 6 | 53.17 | 1 | 1 | 1 | 1 | 323.1998 | 2 | 0.35 | 636.52176 | 0.8023952
108 | Drug-encapsulated blend of PLGA-PEG microspheres: in vitro and in vivo study of the effects of localized/targeted drug delivery on the treatment of triple-negative breast cancer | Prodigiosin | 50 | 1.85714 | 5440 | -15.96311 | 0.67 | 46 | 323.44 | 2.97012 | 2 | 2 | 24 | 6 | 53.17 | 1 | 1 | 1 | 1 | 323.1998 | 2 | 0.35 | 661.3044 | 0.8143713
108 | Drug-encapsulated blend of PLGA-PEG microspheres: in vitro and in vivo study of the effects of localized/targeted drug delivery on the treatment of triple-negative breast cancer | Prodigiosin | 50 | 1.85714 | 5440 | -15.96311 | 0.67 | 46 | 323.44 | 2.97012 | 2 | 2 | 24 | 6 | 53.17 | 1 | 1 | 1 | 1 | 323.1998 | 2 | 0.35 | 684.78264 | 0.8233533
108 | Drug-encapsulated blend of PLGA-PEG microspheres: in vitro and in vivo study of the effects of localized/targeted drug delivery on the treatment of triple-negative breast cancer | Prodigiosin | 50 | 1.85714 | 5440 | -15.96311 | 0.67 | 46 | 323.44 | 2.97012 | 2 | 2 | 24 | 6 | 53.17 | 1 | 1 | 1 | 1 | 323.1998 | 2 | 0.35 | 708.26088 | 0.8278443
108 | Drug-encapsulated blend of PLGA-PEG microspheres: in vitro and in vivo study of the effects of localized/targeted drug delivery on the treatment of triple-negative breast cancer | Prodigiosin | 50 | 1.85714 | 5440 | -15.96311 | 0.67 | 46 | 323.44 | 2.97012 | 2 | 2 | 24 | 6 | 53.17 | 1 | 1 | 1 | 1 | 323.1998 | 2 | 0.35 | 733.04352 | 0.8338323
108 | Drug-encapsulated blend of PLGA-PEG microspheres: in vitro and in vivo study of the effects of localized/targeted drug delivery on the treatment of triple-negative breast cancer | Prodigiosin | 50 | 1.85714 | 5440 | -15.96311 | 0.67 | 46 | 323.44 | 2.97012 | 2 | 2 | 24 | 6 | 53.17 | 1 | 1 | 1 | 1 | 323.1998 | 2 | 0.35 | 757.82616 | 0.8368263
108 | Drug-encapsulated blend of PLGA-PEG microspheres: in vitro and in vivo study of the effects of localized/targeted drug delivery on the treatment of triple-negative breast cancer | Prodigiosin | 50 | 1.85714 | 5440 | -15.96311 | 0.67 | 46 | 323.44 | 2.97012 | 2 | 2 | 24 | 6 | 53.17 | 1 | 1 | 1 | 1 | 323.1998 | 2 | 0.35 | 780 | 0.8398204
108 | Drug-encapsulated blend of PLGA-PEG microspheres: in vitro and in vivo study of the effects of localized/targeted drug delivery on the treatment of triple-negative breast cancer | Prodigiosin | 50 | 1.85714 | 5440 | -15.96311 | 0.67 | 46 | 323.44 | 2.97012 | 2 | 2 | 24 | 6 | 53.17 | 1 | 1 | 1 | 1 | 323.1998 | 2 | 0.35 | 804.78264 | 0.8458084
108 | Drug-encapsulated blend of PLGA-PEG microspheres: in vitro and in vivo study of the effects of localized/targeted drug delivery on the treatment of triple-negative breast cancer | Prodigiosin | 50 | 1.85714 | 5440 | -15.96311 | 0.67 | 46 | 323.44 | 2.97012 | 2 | 2 | 24 | 6 | 53.17 | 1 | 1 | 1 | 1 | 323.1998 | 2 | 0.35 | 829.56528 | 0.8443114
108 | Drug-encapsulated blend of PLGA-PEG microspheres: in vitro and in vivo study of the effects of localized/targeted drug delivery on the treatment of triple-negative breast cancer | Prodigiosin | 50 | 1.85714 | 5440 | -15.96311 | 0.67 | 46 | 323.44 | 2.97012 | 2 | 2 | 24 | 6 | 53.17 | 1 | 1 | 1 | 1 | 323.1998 | 2 | 0.35 | 851.73912 | 0.8458084
109 | Drug-encapsulated blend of PLGA-PEG microspheres: in vitro and in vivo study of the effects of localized/targeted drug delivery on the treatment of triple-negative breast cancer | Prodigiosin | 50 | 1.85714 | 6920 | -15.96311 | 0.47 | 40 | 323.44 | 2.97012 | 2 | 2 | 24 | 6 | 53.17 | 1 | 1 | 1 | 1 | 323.1998 | 2 | 0.35 | 0 | 0
109 | Drug-encapsulated blend of PLGA-PEG microspheres: in vitro and in vivo study of the effects of localized/targeted drug delivery on the treatment of triple-negative breast cancer | Prodigiosin | 50 | 1.85714 | 6920 | -15.96311 | 0.47 | 40 | 323.44 | 2.97012 | 2 | 2 | 24 | 6 | 53.17 | 1 | 1 | 1 | 1 | 323.1998 | 2 | 0.35 | 33.456 | 0.0295203
109 | Drug-encapsulated blend of PLGA-PEG microspheres: in vitro and in vivo study of the effects of localized/targeted drug delivery on the treatment of triple-negative breast cancer | Prodigiosin | 50 | 1.85714 | 6920 | -15.96311 | 0.47 | 40 | 323.44 | 2.97012 | 2 | 2 | 24 | 6 | 53.17 | 1 | 1 | 1 | 1 | 323.1998 | 2 | 0.35 | 58.548 | 0.0541205
109 | Drug-encapsulated blend of PLGA-PEG microspheres: in vitro and in vivo study of the effects of localized/targeted drug delivery on the treatment of triple-negative breast cancer | Prodigiosin | 50 | 1.85714 | 6920 | -15.96311 | 0.47 | 40 | 323.44 | 2.97012 | 2 | 2 | 24 | 6 | 53.17 | 1 | 1 | 1 | 1 | 323.1998 | 2 | 0.35 | 82.24584 | 0.0725707
109 | Drug-encapsulated blend of PLGA-PEG microspheres: in vitro and in vivo study of the effects of localized/targeted drug delivery on the treatment of triple-negative breast cancer | Prodigiosin | 50 | 1.85714 | 6920 | -15.96311 | 0.47 | 40 | 323.44 | 2.97012 | 2 | 2 | 24 | 6 | 53.17 | 1 | 1 | 1 | 1 | 323.1998 | 2 | 0.35 | 105.94392 | 0.099631
109 | Drug-encapsulated blend of PLGA-PEG microspheres: in vitro and in vivo study of the effects of localized/targeted drug delivery on the treatment of triple-negative breast cancer | Prodigiosin | 50 | 1.85714 | 6920 | -15.96311 | 0.47 | 40 | 323.44 | 2.97012 | 2 | 2 | 24 | 6 | 53.17 | 1 | 1 | 1 | 1 | 323.1998 | 2 | 0.35 | 132.42984 | 0.1340713
109 | Drug-encapsulated blend of PLGA-PEG microspheres: in vitro and in vivo study of the effects of localized/targeted drug delivery on the treatment of triple-negative breast cancer | Prodigiosin | 50 | 1.85714 | 6920 | -15.96311 | 0.47 | 40 | 323.44 | 2.97012 | 2 | 2 | 24 | 6 | 53.17 | 1 | 1 | 1 | 1 | 323.1998 | 2 | 0.35 | 154.73376 | 0.1611316
109 | Drug-encapsulated blend of PLGA-PEG microspheres: in vitro and in vivo study of the effects of localized/targeted drug delivery on the treatment of triple-negative breast cancer | Prodigiosin | 50 | 1.85714 | 6920 | -15.96311 | 0.47 | 40 | 323.44 | 2.97012 | 2 | 2 | 24 | 6 | 53.17 | 1 | 1 | 1 | 1 | 323.1998 | 2 | 0.35 | 179.82576 | 0.1857319
109 | Drug-encapsulated blend of PLGA-PEG microspheres: in vitro and in vivo study of the effects of localized/targeted drug delivery on the treatment of triple-negative breast cancer | Prodigiosin | 50 | 1.85714 | 6920 | -15.96311 | 0.47 | 40 | 323.44 | 2.97012 | 2 | 2 | 24 | 6 | 53.17 | 1 | 1 | 1 | 1 | 323.1998 | 2 | 0.35 | 203.5236 | 0.198032
109 | Drug-encapsulated blend of PLGA-PEG microspheres: in vitro and in vivo study of the effects of localized/targeted drug delivery on the treatment of triple-negative breast cancer | Prodigiosin | 50 | 1.85714 | 6920 | -15.96311 | 0.47 | 40 | 323.44 | 2.97012 | 2 | 2 | 24 | 6 | 53.17 | 1 | 1 | 1 | 1 | 323.1998 | 2 | 0.35 | 224.4336 | 0.2312423
109 | Drug-encapsulated blend of PLGA-PEG microspheres: in vitro and in vivo study of the effects of localized/targeted drug delivery on the treatment of triple-negative breast cancer | Prodigiosin | 50 | 1.85714 | 6920 | -15.96311 | 0.47 | 40 | 323.44 | 2.97012 | 2 | 2 | 24 | 6 | 53.17 | 1 | 1 | 1 | 1 | 323.1998 | 2 | 0.35 | 250.91976 | 0.2496925
109 | Drug-encapsulated blend of PLGA-PEG microspheres: in vitro and in vivo study of the effects of localized/targeted drug delivery on the treatment of triple-negative breast cancer | Prodigiosin | 50 | 1.85714 | 6920 | -15.96311 | 0.47 | 40 | 323.44 | 2.97012 | 2 | 2 | 24 | 6 | 53.17 | 1 | 1 | 1 | 1 | 323.1998 | 2 | 0.35 | 273.22368 | 0.3136531
109 | Drug-encapsulated blend of PLGA-PEG microspheres: in vitro and in vivo study of the effects of localized/targeted drug delivery on the treatment of triple-negative breast cancer | Prodigiosin | 50 | 1.85714 | 6920 | -15.96311 | 0.47 | 40 | 323.44 | 2.97012 | 2 | 2 | 24 | 6 | 53.17 | 1 | 1 | 1 | 1 | 323.1998 | 2 | 0.35 | 299.7096 | 0.3542435
109 | Drug-encapsulated blend of PLGA-PEG microspheres: in vitro and in vivo study of the effects of localized/targeted drug delivery on the treatment of triple-negative breast cancer | Prodigiosin | 50 | 1.85714 | 6920 | -15.96311 | 0.47 | 40 | 323.44 | 2.97012 | 2 | 2 | 24 | 6 | 53.17 | 1 | 1 | 1 | 1 | 323.1998 | 2 | 0.35 | 322.01352 | 0.3849938
109 | Drug-encapsulated blend of PLGA-PEG microspheres: in vitro and in vivo study of the effects of localized/targeted drug delivery on the treatment of triple-negative breast cancer | Prodigiosin | 50 | 1.85714 | 6920 | -15.96311 | 0.47 | 40 | 323.44 | 2.97012 | 2 | 2 | 24 | 6 | 53.17 | 1 | 1 | 1 | 1 | 323.1998 | 2 | 0.35 | 348.49944 | 0.4809348
109 | Drug-encapsulated blend of PLGA-PEG microspheres: in vitro and in vivo study of the effects of localized/targeted drug delivery on the treatment of triple-negative breast cancer | Prodigiosin | 50 | 1.85714 | 6920 | -15.96311 | 0.47 | 40 | 323.44 | 2.97012 | 2 | 2 | 24 | 6 | 53.17 | 1 | 1 | 1 | 1 | 323.1998 | 2 | 0.35 | 372.19752 | 0.5129151
109 | Drug-encapsulated blend of PLGA-PEG microspheres: in vitro and in vivo study of the effects of localized/targeted drug delivery on the treatment of triple-negative breast cancer | Prodigiosin | 50 | 1.85714 | 6920 | -15.96311 | 0.47 | 40 | 323.44 | 2.97012 | 2 | 2 | 24 | 6 | 53.17 | 1 | 1 | 1 | 1 | 323.1998 | 2 | 0.35 | 394.50144 | 0.5338253
109 | Drug-encapsulated blend of PLGA-PEG microspheres: in vitro and in vivo study of the effects of localized/targeted drug delivery on the treatment of triple-negative breast cancer | Prodigiosin | 50 | 1.85714 | 6920 | -15.96311 | 0.47 | 40 | 323.44 | 2.97012 | 2 | 2 | 24 | 6 | 53.17 | 1 | 1 | 1 | 1 | 323.1998 | 2 | 0.35 | 419.59344 | 0.5596556
109 | Drug-encapsulated blend of PLGA-PEG microspheres: in vitro and in vivo study of the effects of localized/targeted drug delivery on the treatment of triple-negative breast cancer | Prodigiosin | 50 | 1.85714 | 6920 | -15.96311 | 0.47 | 40 | 323.44 | 2.97012 | 2 | 2 | 24 | 6 | 53.17 | 1 | 1 | 1 | 1 | 323.1998 | 2 | 0.35 | 443.29128 | 0.5830258
109 | Drug-encapsulated blend of PLGA-PEG microspheres: in vitro and in vivo study of the effects of localized/targeted drug delivery on the treatment of triple-negative breast cancer | Prodigiosin | 50 | 1.85714 | 6920 | -15.96311 | 0.47 | 40 | 323.44 | 2.97012 | 2 | 2 | 24 | 6 | 53.17 | 1 | 1 | 1 | 1 | 323.1998 | 2 | 0.35 | 469.77744 | 0.6236162
109 | Drug-encapsulated blend of PLGA-PEG microspheres: in vitro and in vivo study of the effects of localized/targeted drug delivery on the treatment of triple-negative breast cancer | Prodigiosin | 50 | 1.85714 | 6920 | -15.96311 | 0.47 | 40 | 323.44 | 2.97012 | 2 | 2 | 24 | 6 | 53.17 | 1 | 1 | 1 | 1 | 323.1998 | 2 | 0.35 | 490.6872 | 0.6494465
109 | Drug-encapsulated blend of PLGA-PEG microspheres: in vitro and in vivo study of the effects of localized/targeted drug delivery on the treatment of triple-negative breast cancer | Prodigiosin | 50 | 1.85714 | 6920 | -15.96311 | 0.47 | 40 | 323.44 | 2.97012 | 2 | 2 | 24 | 6 | 53.17 | 1 | 1 | 1 | 1 | 323.1998 | 2 | 0.35 | 515.7792 | 0.6605166
109 | Drug-encapsulated blend of PLGA-PEG microspheres: in vitro and in vivo study of the effects of localized/targeted drug delivery on the treatment of triple-negative breast cancer | Prodigiosin | 50 | 1.85714 | 6920 | -15.96311 | 0.47 | 40 | 323.44 | 2.97012 | 2 | 2 | 24 | 6 | 53.17 | 1 | 1 | 1 | 1 | 323.1998 | 2 | 0.35 | 538.08336 | 0.6826568
109 | Drug-encapsulated blend of PLGA-PEG microspheres: in vitro and in vivo study of the effects of localized/targeted drug delivery on the treatment of triple-negative breast cancer | Prodigiosin | 50 | 1.85714 | 6920 | -15.96311 | 0.47 | 40 | 323.44 | 2.97012 | 2 | 2 | 24 | 6 | 53.17 | 1 | 1 | 1 | 1 | 323.1998 | 2 | 0.35 | 564.56928 | 0.6949569
109 | Drug-encapsulated blend of PLGA-PEG microspheres: in vitro and in vivo study of the effects of localized/targeted drug delivery on the treatment of triple-negative breast cancer | Prodigiosin | 50 | 1.85714 | 6920 | -15.96311 | 0.47 | 40 | 323.44 | 2.97012 | 2 | 2 | 24 | 6 | 53.17 | 1 | 1 | 1 | 1 | 323.1998 | 2 | 0.35 | 586.8732 | 0.698647
109 | Drug-encapsulated blend of PLGA-PEG microspheres: in vitro and in vivo study of the effects of localized/targeted drug delivery on the treatment of triple-negative breast cancer | Prodigiosin | 50 | 1.85714 | 6920 | -15.96311 | 0.47 | 40 | 323.44 | 2.97012 | 2 | 2 | 24 | 6 | 53.17 | 1 | 1 | 1 | 1 | 323.1998 | 2 | 0.35 | 611.9652 | 0.7097171
109 | Drug-encapsulated blend of PLGA-PEG microspheres: in vitro and in vivo study of the effects of localized/targeted drug delivery on the treatment of triple-negative breast cancer | Prodigiosin | 50 | 1.85714 | 6920 | -15.96311 | 0.47 | 40 | 323.44 | 2.97012 | 2 | 2 | 24 | 6 | 53.17 | 1 | 1 | 1 | 1 | 323.1998 | 2 | 0.35 | 635.66304 | 0.7207872
109 | Drug-encapsulated blend of PLGA-PEG microspheres: in vitro and in vivo study of the effects of localized/targeted drug delivery on the treatment of triple-negative breast cancer | Prodigiosin | 50 | 1.85714 | 6920 | -15.96311 | 0.47 | 40 | 323.44 | 2.97012 | 2 | 2 | 24 | 6 | 53.17 | 1 | 1 | 1 | 1 | 323.1998 | 2 | 0.35 | 659.36112 | 0.7318573
109 | Drug-encapsulated blend of PLGA-PEG microspheres: in vitro and in vivo study of the effects of localized/targeted drug delivery on the treatment of triple-negative breast cancer | Prodigiosin | 50 | 1.85714 | 6920 | -15.96311 | 0.47 | 40 | 323.44 | 2.97012 | 2 | 2 | 24 | 6 | 53.17 | 1 | 1 | 1 | 1 | 323.1998 | 2 | 0.35 | 683.05896 | 0.7466175
109 | Drug-encapsulated blend of PLGA-PEG microspheres: in vitro and in vivo study of the effects of localized/targeted drug delivery on the treatment of triple-negative breast cancer | Prodigiosin | 50 | 1.85714 | 6920 | -15.96311 | 0.47 | 40 | 323.44 | 2.97012 | 2 | 2 | 24 | 6 | 53.17 | 1 | 1 | 1 | 1 | 323.1998 | 2 | 0.35 | 708.15096 | 0.7552276
109 | Drug-encapsulated blend of PLGA-PEG microspheres: in vitro and in vivo study of the effects of localized/targeted drug delivery on the treatment of triple-negative breast cancer | Prodigiosin | 50 | 1.85714 | 6920 | -15.96311 | 0.47 | 40 | 323.44 | 2.97012 | 2 | 2 | 24 | 6 | 53.17 | 1 | 1 | 1 | 1 | 323.1998 | 2 | 0.35 | 731.84904 | 0.7613776
109 | Drug-encapsulated blend of PLGA-PEG microspheres: in vitro and in vivo study of the effects of localized/targeted drug delivery on the treatment of triple-negative breast cancer | Prodigiosin | 50 | 1.85714 | 6920 | -15.96311 | 0.47 | 40 | 323.44 | 2.97012 | 2 | 2 | 24 | 6 | 53.17 | 1 | 1 | 1 | 1 | 323.1998 | 2 | 0.35 | 754.15296 | 0.7785978
109 | Drug-encapsulated blend of PLGA-PEG microspheres: in vitro and in vivo study of the effects of localized/targeted drug delivery on the treatment of triple-negative breast cancer | Prodigiosin | 50 | 1.85714 | 6920 | -15.96311 | 0.47 | 40 | 323.44 | 2.97012 | 2 | 2 | 24 | 6 | 53.17 | 1 | 1 | 1 | 1 | 323.1998 | 2 | 0.35 | 779.24496 | 0.7712177
109 | Drug-encapsulated blend of PLGA-PEG microspheres: in vitro and in vivo study of the effects of localized/targeted drug delivery on the treatment of triple-negative breast cancer | Prodigiosin | 50 | 1.85714 | 6920 | -15.96311 | 0.47 | 40 | 323.44 | 2.97012 | 2 | 2 | 24 | 6 | 53.17 | 1 | 1 | 1 | 1 | 323.1998 | 2 | 0.35 | 805.73088 | 0.7859779
109 | Drug-encapsulated blend of PLGA-PEG microspheres: in vitro and in vivo study of the effects of localized/targeted drug delivery on the treatment of triple-negative breast cancer | Prodigiosin | 50 | 1.85714 | 6920 | -15.96311 | 0.47 | 40 | 323.44 | 2.97012 | 2 | 2 | 24 | 6 | 53.17 | 1 | 1 | 1 | 1 | 323.1998 | 2 | 0.35 | 826.64088 | 0.7896679
109 | Drug-encapsulated blend of PLGA-PEG microspheres: in vitro and in vivo study of the effects of localized/targeted drug delivery on the treatment of triple-negative breast cancer | Prodigiosin | 50 | 1.85714 | 6920 | -15.96311 | 0.47 | 40 | 323.44 | 2.97012 | 2 | 2 | 24 | 6 | 53.17 | 1 | 1 | 1 | 1 | 323.1998 | 2 | 0.35 | 851.73288 | 0.797048
109 | Drug-encapsulated blend of PLGA-PEG microspheres: in vitro and in vivo study of the effects of localized/targeted drug delivery on the treatment of triple-negative breast cancer | Prodigiosin | 50 | 1.85714 | 6920 | -15.96311 | 0.47 | 40 | 323.44 | 2.97012 | 2 | 2 | 24 | 6 | 53.17 | 1 | 1 | 1 | 1 | 323.1998 | 2 | 0.35 | 875.43072 | 0.7921279
109 | Drug-encapsulated blend of PLGA-PEG microspheres: in vitro and in vivo study of the effects of localized/targeted drug delivery on the treatment of triple-negative breast cancer | Prodigiosin | 50 | 1.85714 | 6920 | -15.96311 | 0.47 | 40 | 323.44 | 2.97012 | 2 | 2 | 24 | 6 | 53.17 | 1 | 1 | 1 | 1 | 323.1998 | 2 | 0.35 | 900.52272 | 0.7896679
109 | Drug-encapsulated blend of PLGA-PEG microspheres: in vitro and in vivo study of the effects of localized/targeted drug delivery on the treatment of triple-negative breast cancer | Prodigiosin | 50 | 1.85714 | 6920 | -15.96311 | 0.47 | 40 | 323.44 | 2.97012 | 2 | 2 | 24 | 6 | 53.17 | 1 | 1 | 1 | 1 | 323.1998 | 2 | 0.35 | 924.2208 | 0.7896679
109 | Drug-encapsulated blend of PLGA-PEG microspheres: in vitro and in vivo study of the effects of localized/targeted drug delivery on the treatment of triple-negative breast cancer | Prodigiosin | 50 | 1.85714 | 6920 | -15.96311 | 0.47 | 40 | 323.44 | 2.97012 | 2 | 2 | 24 | 6 | 53.17 | 1 | 1 | 1 | 1 | 323.1998 | 2 | 0.35 | 946.52472 | 0.798278
109 | Drug-encapsulated blend of PLGA-PEG microspheres: in vitro and in vivo study of the effects of localized/targeted drug delivery on the treatment of triple-negative breast cancer | Prodigiosin | 50 | 1.85714 | 6920 | -15.96311 | 0.47 | 40 | 323.44 | 2.97012 | 2 | 2 | 24 | 6 | 53.17 | 1 | 1 | 1 | 1 | 323.1998 | 2 | 0.35 | 973.01064 | 0.798278
109 | Drug-encapsulated blend of PLGA-PEG microspheres: in vitro and in vivo study of the effects of localized/targeted drug delivery on the treatment of triple-negative breast cancer | Prodigiosin | 50 | 1.85714 | 6920 | -15.96311 | 0.47 | 40 | 323.44 | 2.97012 | 2 | 2 | 24 | 6 | 53.17 | 1 | 1 | 1 | 1 | 323.1998 | 2 | 0.35 | 995.31456 | 0.797048
109 | Drug-encapsulated blend of PLGA-PEG microspheres: in vitro and in vivo study of the effects of localized/targeted drug delivery on the treatment of triple-negative breast cancer | Prodigiosin | 50 | 1.85714 | 6920 | -15.96311 | 0.47 | 40 | 323.44 | 2.97012 | 2 | 2 | 24 | 6 | 53.17 | 1 | 1 | 1 | 1 | 323.1998 | 2 | 0.35 | 1019.01264 | 0.801968
109 | Drug-encapsulated blend of PLGA-PEG microspheres: in vitro and in vivo study of the effects of localized/targeted drug delivery on the treatment of triple-negative breast cancer | Prodigiosin | 50 | 1.85714 | 6920 | -15.96311 | 0.47 | 40 | 323.44 | 2.97012 | 2 | 2 | 24 | 6 | 53.17 | 1 | 1 | 1 | 1 | 323.1998 | 2 | 0.35 | 1042.71048 | 0.801968
109 | Drug-encapsulated blend of PLGA-PEG microspheres: in vitro and in vivo study of the effects of localized/targeted drug delivery on the treatment of triple-negative breast cancer | Prodigiosin | 50 | 1.85714 | 6920 | -15.96311 | 0.47 | 40 | 323.44 | 2.97012 | 2 | 2 | 24 | 6 | 53.17 | 1 | 1 | 1 | 1 | 323.1998 | 2 | 0.35 | 1069.1964 | 0.803198
109 | Drug-encapsulated blend of PLGA-PEG microspheres: in vitro and in vivo study of the effects of localized/targeted drug delivery on the treatment of triple-negative breast cancer | Prodigiosin | 50 | 1.85714 | 6920 | -15.96311 | 0.47 | 40 | 323.44 | 2.97012 | 2 | 2 | 24 | 6 | 53.17 | 1 | 1 | 1 | 1 | 323.1998 | 2 | 0.35 | 1091.50056 | 0.804428
109 | Drug-encapsulated blend of PLGA-PEG microspheres: in vitro and in vivo study of the effects of localized/targeted drug delivery on the treatment of triple-negative breast cancer | Prodigiosin | 50 | 1.85714 | 6920 | -15.96311 | 0.47 | 40 | 323.44 | 2.97012 | 2 | 2 | 24 | 6 | 53.17 | 1 | 1 | 1 | 1 | 323.1998 | 2 | 0.35 | 1115.1984 | 0.8093481
109 | Drug-encapsulated blend of PLGA-PEG microspheres: in vitro and in vivo study of the effects of localized/targeted drug delivery on the treatment of triple-negative breast cancer | Prodigiosin | 50 | 1.85714 | 6920 | -15.96311 | 0.47 | 40 | 323.44 | 2.97012 | 2 | 2 | 24 | 6 | 53.17 | 1 | 1 | 1 | 1 | 323.1998 | 2 | 0.35 | 1141.68432 | 0.8081181
109 | Drug-encapsulated blend of PLGA-PEG microspheres: in vitro and in vivo study of the effects of localized/targeted drug delivery on the treatment of triple-negative breast cancer | Prodigiosin | 50 | 1.85714 | 6920 | -15.96311 | 0.47 | 40 | 323.44 | 2.97012 | 2 | 2 | 24 | 6 | 53.17 | 1 | 1 | 1 | 1 | 323.1998 | 2 | 0.35 | 1163.98848 | 0.8081181
109 | Drug-encapsulated blend of PLGA-PEG microspheres: in vitro and in vivo study of the effects of localized/targeted drug delivery on the treatment of triple-negative breast cancer | Prodigiosin | 50 | 1.85714 | 6920 | -15.96311 | 0.47 | 40 | 323.44 | 2.97012 | 2 | 2 | 24 | 6 | 53.17 | 1 | 1 | 1 | 1 | 323.1998 | 2 | 0.35 | 1189.08024 | 0.8093481
109 | Drug-encapsulated blend of PLGA-PEG microspheres: in vitro and in vivo study of the effects of localized/targeted drug delivery on the treatment of triple-negative breast cancer | Prodigiosin | 50 | 1.85714 | 6920 | -15.96311 | 0.47 | 40 | 323.44 | 2.97012 | 2 | 2 | 24 | 6 | 53.17 | 1 | 1 | 1 | 1 | 323.1998 | 2 | 0.35 | 1211.3844 | 0.8081181
109 | Drug-encapsulated blend of PLGA-PEG microspheres: in vitro and in vivo study of the effects of localized/targeted drug delivery on the treatment of triple-negative breast cancer | Prodigiosin | 50 | 1.85714 | 6920 | -15.96311 | 0.47 | 40 | 323.44 | 2.97012 | 2 | 2 | 24 | 6 | 53.17 | 1 | 1 | 1 | 1 | 323.1998 | 2 | 0.35 | 1236.4764 | 0.8081181
109 | Drug-encapsulated blend of PLGA-PEG microspheres: in vitro and in vivo study of the effects of localized/targeted drug delivery on the treatment of triple-negative breast cancer | Prodigiosin | 50 | 1.85714 | 6920 | -15.96311 | 0.47 | 40 | 323.44 | 2.97012 | 2 | 2 | 24 | 6 | 53.17 | 1 | 1 | 1 | 1 | 323.1998 | 2 | 0.35 | 1258.78032 | 0.8081181
109 | Drug-encapsulated blend of PLGA-PEG microspheres: in vitro and in vivo study of the effects of localized/targeted drug delivery on the treatment of triple-negative breast cancer | Prodigiosin | 50 | 1.85714 | 6920 | -15.96311 | 0.47 | 40 | 323.44 | 2.97012 | 2 | 2 | 24 | 6 | 53.17 | 1 | 1 | 1 | 1 | 323.1998 | 2 | 0.35 | 1283.87232 | 0.8118081
109 | Drug-encapsulated blend of PLGA-PEG microspheres: in vitro and in vivo study of the effects of localized/targeted drug delivery on the treatment of triple-negative breast cancer | Prodigiosin | 50 | 1.85714 | 6920 | -15.96311 | 0.47 | 40 | 323.44 | 2.97012 | 2 | 2 | 24 | 6 | 53.17 | 1 | 1 | 1 | 1 | 323.1998 | 2 | 0.35 | 1308.96408 | 0.8118081
109 | Drug-encapsulated blend of PLGA-PEG microspheres: in vitro and in vivo study of the effects of localized/targeted drug delivery on the treatment of triple-negative breast cancer | Prodigiosin | 50 | 1.85714 | 6920 | -15.96311 | 0.47 | 40 | 323.44 | 2.97012 | 2 | 2 | 24 | 6 | 53.17 | 1 | 1 | 1 | 1 | 323.1998 | 2 | 0.35 | 1331.26824 | 0.8118081
109 | Drug-encapsulated blend of PLGA-PEG microspheres: in vitro and in vivo study of the effects of localized/targeted drug delivery on the treatment of triple-negative breast cancer | Prodigiosin | 50 | 1.85714 | 6920 | -15.96311 | 0.47 | 40 | 323.44 | 2.97012 | 2 | 2 | 24 | 6 | 53.17 | 1 | 1 | 1 | 1 | 323.1998 | 2 | 0.35 | 1357.75416 | 0.8167282
109 | Drug-encapsulated blend of PLGA-PEG microspheres: in vitro and in vivo study of the effects of localized/targeted drug delivery on the treatment of triple-negative breast cancer | Prodigiosin | 50 | 1.85714 | 6920 | -15.96311 | 0.47 | 40 | 323.44 | 2.97012 | 2 | 2 | 24 | 6 | 53.17 | 1 | 1 | 1 | 1 | 323.1998 | 2 | 0.35 | 1378.66416 | 0.8154982
110 | Drug-encapsulated blend of PLGA-PEG microspheres: in vitro and in vivo study of the effects of localized/targeted drug delivery on the treatment of triple-negative breast cancer | paclitaxel | 50 | 1.85714 | 5260 | -15.96311 | 0.58 | 72 | 853.918 | 3.7357 | 4 | 14 | 62 | 10 | 221.29 | 0 | 1 | 1 | 0 | 853.331 | 3 | 0.4468085 | 0 | 0
110 | Drug-encapsulated blend of PLGA-PEG microspheres: in vitro and in vivo study of the effects of localized/targeted drug delivery on the treatment of triple-negative breast cancer | paclitaxel | 50 | 1.85714 | 5260 | -15.96311 | 0.58 | 72 | 853.918 | 3.7357 | 4 | 14 | 62 | 10 | 221.29 | 0 | 1 | 1 | 0 | 853.331 | 3 | 0.4468085 | 14.49936 | 0.0223881
110 | Drug-encapsulated blend of PLGA-PEG microspheres: in vitro and in vivo study of the effects of localized/targeted drug delivery on the treatment of triple-negative breast cancer | paclitaxel | 50 | 1.85714 | 5260 | -15.96311 | 0.58 | 72 | 853.918 | 3.7357 | 4 | 14 | 62 | 10 | 221.29 | 0 | 1 | 1 | 0 | 853.331 | 3 | 0.4468085 | 34.16784 | 0.1231343
110 | Drug-encapsulated blend of PLGA-PEG microspheres: in vitro and in vivo study of the effects of localized/targeted drug delivery on the treatment of triple-negative breast cancer | paclitaxel | 50 | 1.85714 | 5260 | -15.96311 | 0.58 | 72 | 853.918 | 3.7357 | 4 | 14 | 62 | 10 | 221.29 | 0 | 1 | 1 | 0 | 853.331 | 3 | 0.4468085 | 38.05224 | 0.1768657
110 | Drug-encapsulated blend of PLGA-PEG microspheres: in vitro and in vivo study of the effects of localized/targeted drug delivery on the treatment of triple-negative breast cancer | paclitaxel | 50 | 1.85714 | 5260 | -15.96311 | 0.58 | 72 | 853.918 | 3.7357 | 4 | 14 | 62 | 10 | 221.29 | 0 | 1 | 1 | 0 | 853.331 | 3 | 0.4468085 | 59.03208 | 0.2843284
110 | Drug-encapsulated blend of PLGA-PEG microspheres: in vitro and in vivo study of the effects of localized/targeted drug delivery on the treatment of triple-negative breast cancer | paclitaxel | 50 | 1.85714 | 5260 | -15.96311 | 0.58 | 72 | 853.918 | 3.7357 | 4 | 14 | 62 | 10 | 221.29 | 0 | 1 | 1 | 0 | 853.331 | 3 | 0.4468085 | 84.07392 | 0.3246269
110 | Drug-encapsulated blend of PLGA-PEG microspheres: in vitro and in vivo study of the effects of localized/targeted drug delivery on the treatment of triple-negative breast cancer | paclitaxel | 50 | 1.85714 | 5260 | -15.96311 | 0.58 | 72 | 853.918 | 3.7357 | 4 | 14 | 62 | 10 | 221.29 | 0 | 1 | 1 | 0 | 853.331 | 3 | 0.4468085 | 109.15032 | 0.3414179
110 | Drug-encapsulated blend of PLGA-PEG microspheres: in vitro and in vivo study of the effects of localized/targeted drug delivery on the treatment of triple-negative breast cancer | paclitaxel | 50 | 1.85714 | 5260 | -15.96311 | 0.58 | 72 | 853.918 | 3.7357 | 4 | 14 | 62 | 10 | 221.29 | 0 | 1 | 1 | 0 | 853.331 | 3 | 0.4468085 | 132.89064 | 0.3682836
110 | Drug-encapsulated blend of PLGA-PEG microspheres: in vitro and in vivo study of the effects of localized/targeted drug delivery on the treatment of triple-negative breast cancer | paclitaxel | 50 | 1.85714 | 5260 | -15.96311 | 0.58 | 72 | 853.918 | 3.7357 | 4 | 14 | 62 | 10 | 221.29 | 0 | 1 | 1 | 0 | 853.331 | 3 | 0.4468085 | 156.64416 | 0.386194
110 | Drug-encapsulated blend of PLGA-PEG microspheres: in vitro and in vivo study of the effects of localized/targeted drug delivery on the treatment of triple-negative breast cancer | paclitaxel | 50 | 1.85714 | 5260 | -15.96311 | 0.58 | 72 | 853.918 | 3.7357 | 4 | 14 | 62 | 10 | 221.29 | 0 | 1 | 1 | 0 | 853.331 | 3 | 0.4468085 | 180.40752 | 0.3973881
110 | Drug-encapsulated blend of PLGA-PEG microspheres: in vitro and in vivo study of the effects of localized/targeted drug delivery on the treatment of triple-negative breast cancer | paclitaxel | 50 | 1.85714 | 5260 | -15.96311 | 0.58 | 72 | 853.918 | 3.7357 | 4 | 14 | 62 | 10 | 221.29 | 0 | 1 | 1 | 0 | 853.331 | 3 | 0.4468085 | 204.1692 | 0.4097015
110 | Drug-encapsulated blend of PLGA-PEG microspheres: in vitro and in vivo study of the effects of localized/targeted drug delivery on the treatment of triple-negative breast cancer | paclitaxel | 50 | 1.85714 | 5260 | -15.96311 | 0.58 | 72 | 853.918 | 3.7357 | 4 | 14 | 62 | 10 | 221.29 | 0 | 1 | 1 | 0 | 853.331 | 3 | 0.4468085 | 229.24224 | 0.4287313
110 | Drug-encapsulated blend of PLGA-PEG microspheres: in vitro and in vivo study of the effects of localized/targeted drug delivery on the treatment of triple-negative breast cancer | paclitaxel | 50 | 1.85714 | 5260 | -15.96311 | 0.58 | 72 | 853.918 | 3.7357 | 4 | 14 | 62 | 10 | 221.29 | 0 | 1 | 1 | 0 | 853.331 | 3 | 0.4468085 | 251.67624 | 0.4455224
110 | Drug-encapsulated blend of PLGA-PEG microspheres: in vitro and in vivo study of the effects of localized/targeted drug delivery on the treatment of triple-negative breast cancer | paclitaxel | 50 | 1.85714 | 5260 | -15.96311 | 0.58 | 72 | 853.918 | 3.7357 | 4 | 14 | 62 | 10 | 221.29 | 0 | 1 | 1 | 0 | 853.331 | 3 | 0.4468085 | 276.75576 | 0.4600746
110 | Drug-encapsulated blend of PLGA-PEG microspheres: in vitro and in vivo study of the effects of localized/targeted drug delivery on the treatment of triple-negative breast cancer | paclitaxel | 50 | 1.85714 | 5260 | -15.96311 | 0.58 | 72 | 853.918 | 3.7357 | 4 | 14 | 62 | 10 | 221.29 | 0 | 1 | 1 | 0 | 853.331 | 3 | 0.4468085 | 300.5028 | 0.4824627
110 | Drug-encapsulated blend of PLGA-PEG microspheres: in vitro and in vivo study of the effects of localized/targeted drug delivery on the treatment of triple-negative breast cancer | paclitaxel | 50 | 1.85714 | 5260 | -15.96311 | 0.58 | 72 | 853.918 | 3.7357 | 4 | 14 | 62 | 10 | 221.29 | 0 | 1 | 1 | 0 | 853.331 | 3 | 0.4468085 | 325.5708 | 0.5048507
110 | Drug-encapsulated blend of PLGA-PEG microspheres: in vitro and in vivo study of the effects of localized/targeted drug delivery on the treatment of triple-negative breast cancer | paclitaxel | 50 | 1.85714 | 5260 | -15.96311 | 0.58 | 72 | 853.918 | 3.7357 | 4 | 14 | 62 | 10 | 221.29 | 0 | 1 | 1 | 0 | 853.331 | 3 | 0.4468085 | 348.00816 | 0.519403
110 | Drug-encapsulated blend of PLGA-PEG microspheres: in vitro and in vivo study of the effects of localized/targeted drug delivery on the treatment of triple-negative breast cancer | paclitaxel | 50 | 1.85714 | 5260 | -15.96311 | 0.58 | 72 | 853.918 | 3.7357 | 4 | 14 | 62 | 10 | 221.29 | 0 | 1 | 1 | 0 | 853.331 | 3 | 0.4468085 | 373.05336 | 0.5574627
110 | Drug-encapsulated blend of PLGA-PEG microspheres: in vitro and in vivo study of the effects of localized/targeted drug delivery on the treatment of triple-negative breast cancer | paclitaxel | 50 | 1.85714 | 5260 | -15.96311 | 0.58 | 72 | 853.918 | 3.7357 | 4 | 14 | 62 | 10 | 221.29 | 0 | 1 | 1 | 0 | 853.331 | 3 | 0.4468085 | 395.46936 | 0.5865672
110 | Drug-encapsulated blend of PLGA-PEG microspheres: in vitro and in vivo study of the effects of localized/targeted drug delivery on the treatment of triple-negative breast cancer | paclitaxel | 50 | 1.85714 | 5260 | -15.96311 | 0.58 | 72 | 853.918 | 3.7357 | 4 | 14 | 62 | 10 | 221.29 | 0 | 1 | 1 | 0 | 853.331 | 3 | 0.4468085 | 419.2344 | 0.5966418
110 | Drug-encapsulated blend of PLGA-PEG microspheres: in vitro and in vivo study of the effects of localized/targeted drug delivery on the treatment of triple-negative breast cancer | paclitaxel | 50 | 1.85714 | 5260 | -15.96311 | 0.58 | 72 | 853.918 | 3.7357 | 4 | 14 | 62 | 10 | 221.29 | 0 | 1 | 1 | 0 | 853.331 | 3 | 0.4468085 | 443.00256 | 0.6044776
110 | Drug-encapsulated blend of PLGA-PEG microspheres: in vitro and in vivo study of the effects of localized/targeted drug delivery on the treatment of triple-negative breast cancer | paclitaxel | 50 | 1.85714 | 5260 | -15.96311 | 0.58 | 72 | 853.918 | 3.7357 | 4 | 14 | 62 | 10 | 221.29 | 0 | 1 | 1 | 0 | 853.331 | 3 | 0.4468085 | 468.0804 | 0.6201493
110 | Drug-encapsulated blend of PLGA-PEG microspheres: in vitro and in vivo study of the effects of localized/targeted drug delivery on the treatment of triple-negative breast cancer | paclitaxel | 50 | 1.85714 | 5260 | -15.96311 | 0.58 | 72 | 853.918 | 3.7357 | 4 | 14 | 62 | 10 | 221.29 | 0 | 1 | 1 | 0 | 853.331 | 3 | 0.4468085 | 491.84712 | 0.6291045
110 | Drug-encapsulated blend of PLGA-PEG microspheres: in vitro and in vivo study of the effects of localized/targeted drug delivery on the treatment of triple-negative breast cancer | paclitaxel | 50 | 1.85714 | 5260 | -15.96311 | 0.58 | 72 | 853.918 | 3.7357 | 4 | 14 | 62 | 10 | 221.29 | 0 | 1 | 1 | 0 | 853.331 | 3 | 0.4468085 | 515.5908 | 0.6537313
110 | Drug-encapsulated blend of PLGA-PEG microspheres: in vitro and in vivo study of the effects of localized/targeted drug delivery on the treatment of triple-negative breast cancer | paclitaxel | 50 | 1.85714 | 5260 | -15.96311 | 0.58 | 72 | 853.918 | 3.7357 | 4 | 14 | 62 | 10 | 221.29 | 0 | 1 | 1 | 0 | 853.331 | 3 | 0.4468085 | 540.6672 | 0.6705224
110 | Drug-encapsulated blend of PLGA-PEG microspheres: in vitro and in vivo study of the effects of localized/targeted drug delivery on the treatment of triple-negative breast cancer | paclitaxel | 50 | 1.85714 | 5260 | -15.96311 | 0.58 | 72 | 853.918 | 3.7357 | 4 | 14 | 62 | 10 | 221.29 | 0 | 1 | 1 | 0 | 853.331 | 3 | 0.4468085 | 563.11272 | 0.6794776
110 | Drug-encapsulated blend of PLGA-PEG microspheres: in vitro and in vivo study of the effects of localized/targeted drug delivery on the treatment of triple-negative breast cancer | paclitaxel | 50 | 1.85714 | 5260 | -15.96311 | 0.58 | 72 | 853.918 | 3.7357 | 4 | 14 | 62 | 10 | 221.29 | 0 | 1 | 1 | 0 | 853.331 | 3 | 0.4468085 | 588.18576 | 0.6985075
110 | Drug-encapsulated blend of PLGA-PEG microspheres: in vitro and in vivo study of the effects of localized/targeted drug delivery on the treatment of triple-negative breast cancer | paclitaxel | 50 | 1.85714 | 5260 | -15.96311 | 0.58 | 72 | 853.918 | 3.7357 | 4 | 14 | 62 | 10 | 221.29 | 0 | 1 | 1 | 0 | 853.331 | 3 | 0.4468085 | 610.62456 | 0.7119403
110 | Drug-encapsulated blend of PLGA-PEG microspheres: in vitro and in vivo study of the effects of localized/targeted drug delivery on the treatment of triple-negative breast cancer | paclitaxel | 50 | 1.85714 | 5260 | -15.96311 | 0.58 | 72 | 853.918 | 3.7357 | 4 | 14 | 62 | 10 | 221.29 | 0 | 1 | 1 | 0 | 853.331 | 3 | 0.4468085 | 635.724 | 0.7130597
110 | Drug-encapsulated blend of PLGA-PEG microspheres: in vitro and in vivo study of the effects of localized/targeted drug delivery on the treatment of triple-negative breast cancer | paclitaxel | 50 | 1.85714 | 5260 | -15.96311 | 0.58 | 72 | 853.918 | 3.7357 | 4 | 14 | 62 | 10 | 221.29 | 0 | 1 | 1 | 0 | 853.331 | 3 | 0.4468085 | 659.50224 | 0.7141791
110 | Drug-encapsulated blend of PLGA-PEG microspheres: in vitro and in vivo study of the effects of localized/targeted drug delivery on the treatment of triple-negative breast cancer | paclitaxel | 50 | 1.85714 | 5260 | -15.96311 | 0.58 | 72 | 853.918 | 3.7357 | 4 | 14 | 62 | 10 | 221.29 | 0 | 1 | 1 | 0 | 853.331 | 3 | 0.4468085 | 684.59808 | 0.7175373
110 | Drug-encapsulated blend of PLGA-PEG microspheres: in vitro and in vivo study of the effects of localized/targeted drug delivery on the treatment of triple-negative breast cancer | paclitaxel | 50 | 1.85714 | 5260 | -15.96311 | 0.58 | 72 | 853.918 | 3.7357 | 4 | 14 | 62 | 10 | 221.29 | 0 | 1 | 1 | 0 | 853.331 | 3 | 0.4468085 | 708.37296 | 0.7208955
110 | Drug-encapsulated blend of PLGA-PEG microspheres: in vitro and in vivo study of the effects of localized/targeted drug delivery on the treatment of triple-negative breast cancer | paclitaxel | 50 | 1.85714 | 5260 | -15.96311 | 0.58 | 72 | 853.918 | 3.7357 | 4 | 14 | 62 | 10 | 221.29 | 0 | 1 | 1 | 0 | 853.331 | 3 | 0.4468085 | 732.14952 | 0.7231343
110 | Drug-encapsulated blend of PLGA-PEG microspheres: in vitro and in vivo study of the effects of localized/targeted drug delivery on the treatment of triple-negative breast cancer | paclitaxel | 50 | 1.85714 | 5260 | -15.96311 | 0.58 | 72 | 853.918 | 3.7357 | 4 | 14 | 62 | 10 | 221.29 | 0 | 1 | 1 | 0 | 853.331 | 3 | 0.4468085 | 757.24704 | 0.7253731
110 | Drug-encapsulated blend of PLGA-PEG microspheres: in vitro and in vivo study of the effects of localized/targeted drug delivery on the treatment of triple-negative breast cancer | paclitaxel | 50 | 1.85714 | 5260 | -15.96311 | 0.58 | 72 | 853.918 | 3.7357 | 4 | 14 | 62 | 10 | 221.29 | 0 | 1 | 1 | 0 | 853.331 | 3 | 0.4468085 | 779.70264 | 0.7276119
110 | Drug-encapsulated blend of PLGA-PEG microspheres: in vitro and in vivo study of the effects of localized/targeted drug delivery on the treatment of triple-negative breast cancer | paclitaxel | 50 | 1.85714 | 5260 | -15.96311 | 0.58 | 72 | 853.918 | 3.7357 | 4 | 14 | 62 | 10 | 221.29 | 0 | 1 | 1 | 0 | 853.331 | 3 | 0.4468085 | 803.48232 | 0.7276119
110 | Drug-encapsulated blend of PLGA-PEG microspheres: in vitro and in vivo study of the effects of localized/targeted drug delivery on the treatment of triple-negative breast cancer | paclitaxel | 50 | 1.85714 | 5260 | -15.96311 | 0.58 | 72 | 853.918 | 3.7357 | 4 | 14 | 62 | 10 | 221.29 | 0 | 1 | 1 | 0 | 853.331 | 3 | 0.4468085 | 827.25576 | 0.7320896
110 | Drug-encapsulated blend of PLGA-PEG microspheres: in vitro and in vivo study of the effects of localized/targeted drug delivery on the treatment of triple-negative breast cancer | paclitaxel | 50 | 1.85714 | 5260 | -15.96311 | 0.58 | 72 | 853.918 | 3.7357 | 4 | 14 | 62 | 10 | 221.29 | 0 | 1 | 1 | 0 | 853.331 | 3 | 0.4468085 | 851.03208 | 0.7343284
110 | Drug-encapsulated blend of PLGA-PEG microspheres: in vitro and in vivo study of the effects of localized/targeted drug delivery on the treatment of triple-negative breast cancer | paclitaxel | 50 | 1.85714 | 5260 | -15.96311 | 0.58 | 72 | 853.918 | 3.7357 | 4 | 14 | 62 | 10 | 221.29 | 0 | 1 | 1 | 0 | 853.331 | 3 | 0.4468085 | 874.80864 | 0.7365672
110 | Drug-encapsulated blend of PLGA-PEG microspheres: in vitro and in vivo study of the effects of localized/targeted drug delivery on the treatment of triple-negative breast cancer | paclitaxel | 50 | 1.85714 | 5260 | -15.96311 | 0.58 | 72 | 853.918 | 3.7357 | 4 | 14 | 62 | 10 | 221.29 | 0 | 1 | 1 | 0 | 853.331 | 3 | 0.4468085 | 899.90808 | 0.7376866
110 | Drug-encapsulated blend of PLGA-PEG microspheres: in vitro and in vivo study of the effects of localized/targeted drug delivery on the treatment of triple-negative breast cancer | paclitaxel | 50 | 1.85714 | 5260 | -15.96311 | 0.58 | 72 | 853.918 | 3.7357 | 4 | 14 | 62 | 10 | 221.29 | 0 | 1 | 1 | 0 | 853.331 | 3 | 0.4468085 | 923.68608 | 0.738806
110 | Drug-encapsulated blend of PLGA-PEG microspheres: in vitro and in vivo study of the effects of localized/targeted drug delivery on the treatment of triple-negative breast cancer | paclitaxel | 50 | 1.85714 | 5260 | -15.96311 | 0.58 | 72 | 853.918 | 3.7357 | 4 | 14 | 62 | 10 | 221.29 | 0 | 1 | 1 | 0 | 853.331 | 3 | 0.4468085 | 947.466 | 0.738806
110 | Drug-encapsulated blend of PLGA-PEG microspheres: in vitro and in vivo study of the effects of localized/targeted drug delivery on the treatment of triple-negative breast cancer | paclitaxel | 50 | 1.85714 | 5260 | -15.96311 | 0.58 | 72 | 853.918 | 3.7357 | 4 | 14 | 62 | 10 | 221.29 | 0 | 1 | 1 | 0 | 853.331 | 3 | 0.4468085 | 972.56688 | 0.738806
110 | Drug-encapsulated blend of PLGA-PEG microspheres: in vitro and in vivo study of the effects of localized/targeted drug delivery on the treatment of triple-negative breast cancer | paclitaxel | 50 | 1.85714 | 5260 | -15.96311 | 0.58 | 72 | 853.918 | 3.7357 | 4 | 14 | 62 | 10 | 221.29 | 0 | 1 | 1 | 0 | 853.331 | 3 | 0.4468085 | 1116.5604 | 0.7432836
110 | Drug-encapsulated blend of PLGA-PEG microspheres: in vitro and in vivo study of the effects of localized/targeted drug delivery on the treatment of triple-negative breast cancer | paclitaxel | 50 | 1.85714 | 5260 | -15.96311 | 0.58 | 72 | 853.918 | 3.7357 | 4 | 14 | 62 | 10 | 221.29 | 0 | 1 | 1 | 0 | 853.331 | 3 | 0.4468085 | 1165.43784 | 0.7455224
110 | Drug-encapsulated blend of PLGA-PEG microspheres: in vitro and in vivo study of the effects of localized/targeted drug delivery on the treatment of triple-negative breast cancer | paclitaxel | 50 | 1.85714 | 5260 | -15.96311 | 0.58 | 72 | 853.918 | 3.7357 | 4 | 14 | 62 | 10 | 221.29 | 0 | 1 | 1 | 0 | 853.331 | 3 | 0.4468085 | 1404.5472 | 0.7522388
110 | Drug-encapsulated blend of PLGA-PEG microspheres: in vitro and in vivo study of the effects of localized/targeted drug delivery on the treatment of triple-negative breast cancer | paclitaxel | 50 | 1.85714 | 5260 | -15.96311 | 0.58 | 72 | 853.918 | 3.7357 | 4 | 14 | 62 | 10 | 221.29 | 0 | 1 | 1 | 0 | 853.331 | 3 | 0.4468085 | 1499.66304 | 0.7544776
111 | Drug-encapsulated blend of PLGA-PEG microspheres: in vitro and in vivo study of the effects of localized/targeted drug delivery on the treatment of triple-negative breast cancer | paclitaxel | 50 | 1.85714 | 6020 | -15.96311 | 0.39 | 38 | 853.918 | 3.7357 | 4 | 14 | 62 | 10 | 221.29 | 0 | 1 | 1 | 0 | 853.331 | 3 | 0.4468085 | 0 | 0
111 | Drug-encapsulated blend of PLGA-PEG microspheres: in vitro and in vivo study of the effects of localized/targeted drug delivery on the treatment of triple-negative breast cancer | paclitaxel | 50 | 1.85714 | 6020 | -15.96311 | 0.39 | 38 | 853.918 | 3.7357 | 4 | 14 | 62 | 10 | 221.29 | 0 | 1 | 1 | 0 | 853.331 | 3 | 0.4468085 | 35.80104 | 0.1911815
111 | Drug-encapsulated blend of PLGA-PEG microspheres: in vitro and in vivo study of the effects of localized/targeted drug delivery on the treatment of triple-negative breast cancer | paclitaxel | 50 | 1.85714 | 6020 | -15.96311 | 0.39 | 38 | 853.918 | 3.7357 | 4 | 14 | 62 | 10 | 221.29 | 0 | 1 | 1 | 0 | 853.331 | 3 | 0.4468085 | 58.34256 | 0.2966588
111 | Drug-encapsulated blend of PLGA-PEG microspheres: in vitro and in vivo study of the effects of localized/targeted drug delivery on the treatment of triple-negative breast cancer | paclitaxel | 50 | 1.85714 | 6020 | -15.96311 | 0.39 | 38 | 853.918 | 3.7357 | 4 | 14 | 62 | 10 | 221.29 | 0 | 1 | 1 | 0 | 853.331 | 3 | 0.4468085 | 82.20984 | 0.3559812
111 | Drug-encapsulated blend of PLGA-PEG microspheres: in vitro and in vivo study of the effects of localized/targeted drug delivery on the treatment of triple-negative breast cancer | paclitaxel | 50 | 1.85714 | 6020 | -15.96311 | 0.39 | 38 | 853.918 | 3.7357 | 4 | 14 | 62 | 10 | 221.29 | 0 | 1 | 1 | 0 | 853.331 | 3 | 0.4468085 | 108.72936 | 0.3812357
111 | Drug-encapsulated blend of PLGA-PEG microspheres: in vitro and in vivo study of the effects of localized/targeted drug delivery on the treatment of triple-negative breast cancer | paclitaxel | 50 | 1.85714 | 6020 | -15.96311 | 0.39 | 38 | 853.918 | 3.7357 | 4 | 14 | 62 | 10 | 221.29 | 0 | 1 | 1 | 0 | 853.331 | 3 | 0.4468085 | 131.27064 | 0.4053943
111 | Drug-encapsulated blend of PLGA-PEG microspheres: in vitro and in vivo study of the effects of localized/targeted drug delivery on the treatment of triple-negative breast cancer | paclitaxel | 50 | 1.85714 | 6020 | -15.96311 | 0.39 | 38 | 853.918 | 3.7357 | 4 | 14 | 62 | 10 | 221.29 | 0 | 1 | 1 | 0 | 853.331 | 3 | 0.4468085 | 155.13816 | 0.4218596
111 | Drug-encapsulated blend of PLGA-PEG microspheres: in vitro and in vivo study of the effects of localized/targeted drug delivery on the treatment of triple-negative breast cancer | paclitaxel | 50 | 1.85714 | 6020 | -15.96311 | 0.39 | 38 | 853.918 | 3.7357 | 4 | 14 | 62 | 10 | 221.29 | 0 | 1 | 1 | 0 | 853.331 | 3 | 0.4468085 | 180.33144 | 0.4273349
111 | Drug-encapsulated blend of PLGA-PEG microspheres: in vitro and in vivo study of the effects of localized/targeted drug delivery on the treatment of triple-negative breast cancer | paclitaxel | 50 | 1.85714 | 6020 | -15.96311 | 0.39 | 38 | 853.918 | 3.7357 | 4 | 14 | 62 | 10 | 221.29 | 0 | 1 | 1 | 0 | 853.331 | 3 | 0.4468085 | 202.87296 | 0.43501
111 | Drug-encapsulated blend of PLGA-PEG microspheres: in vitro and in vivo study of the effects of localized/targeted drug delivery on the treatment of triple-negative breast cancer | paclitaxel | 50 | 1.85714 | 6020 | -15.96311 | 0.39 | 38 | 853.918 | 3.7357 | 4 | 14 | 62 | 10 | 221.29 | 0 | 1 | 1 | 0 | 853.331 | 3 | 0.4468085 | 226.74024 | 0.4569698
111 | Drug-encapsulated blend of PLGA-PEG microspheres: in vitro and in vivo study of the effects of localized/targeted drug delivery on the treatment of triple-negative breast cancer | paclitaxel | 50 | 1.85714 | 6020 | -15.96311 | 0.39 | 38 | 853.918 | 3.7357 | 4 | 14 | 62 | 10 | 221.29 | 0 | 1 | 1 | 0 | 853.331 | 3 | 0.4468085 | 251.93376 | 0.4624451
111 | Drug-encapsulated blend of PLGA-PEG microspheres: in vitro and in vivo study of the effects of localized/targeted drug delivery on the treatment of triple-negative breast cancer | paclitaxel | 50 | 1.85714 | 6020 | -15.96311 | 0.39 | 38 | 853.918 | 3.7357 | 4 | 14 | 62 | 10 | 221.29 | 0 | 1 | 1 | 0 | 853.331 | 3 | 0.4468085 | 275.80104 | 0.4855038
111 | Drug-encapsulated blend of PLGA-PEG microspheres: in vitro and in vivo study of the effects of localized/targeted drug delivery on the treatment of triple-negative breast cancer | paclitaxel | 50 | 1.85714 | 6020 | -15.96311 | 0.39 | 38 | 853.918 | 3.7357 | 4 | 14 | 62 | 10 | 221.29 | 0 | 1 | 1 | 0 | 853.331 | 3 | 0.4468085 | 299.66856 | 0.4909801
111 | Drug-encapsulated blend of PLGA-PEG microspheres: in vitro and in vivo study of the effects of localized/targeted drug delivery on the treatment of triple-negative breast cancer | paclitaxel | 50 | 1.85714 | 6020 | -15.96311 | 0.39 | 38 | 853.918 | 3.7357 | 4 | 14 | 62 | 10 | 221.29 | 0 | 1 | 1 | 0 | 853.331 | 3 | 0.4468085 | 323.53584 | 0.5140388
111 | Drug-encapsulated blend of PLGA-PEG microspheres: in vitro and in vivo study of the effects of localized/targeted drug delivery on the treatment of triple-negative breast cancer | paclitaxel | 50 | 1.85714 | 6020 | -15.96311 | 0.39 | 38 | 853.918 | 3.7357 | 4 | 14 | 62 | 10 | 221.29 | 0 | 1 | 1 | 0 | 853.331 | 3 | 0.4468085 | 347.40336 | 0.5381964
111 | Drug-encapsulated blend of PLGA-PEG microspheres: in vitro and in vivo study of the effects of localized/targeted drug delivery on the treatment of triple-negative breast cancer | paclitaxel | 50 | 1.85714 | 6020 | -15.96311 | 0.39 | 38 | 853.918 | 3.7357 | 4 | 14 | 62 | 10 | 221.29 | 0 | 1 | 1 | 0 | 853.331 | 3 | 0.4468085 | 371.27064 | 0.5590573
111 | Drug-encapsulated blend of PLGA-PEG microspheres: in vitro and in vivo study of the effects of localized/targeted drug delivery on the treatment of triple-negative breast cancer | paclitaxel | 50 | 1.85714 | 6020 | -15.96311 | 0.39 | 38 | 853.918 | 3.7357 | 4 | 14 | 62 | 10 | 221.29 | 0 | 1 | 1 | 0 | 853.331 | 3 | 0.4468085 | 396.46416 | 0.5788183
111 | Drug-encapsulated blend of PLGA-PEG microspheres: in vitro and in vivo study of the effects of localized/targeted drug delivery on the treatment of triple-negative breast cancer | paclitaxel | 50 | 1.85714 | 6020 | -15.96311 | 0.39 | 38 | 853.918 | 3.7357 | 4 | 14 | 62 | 10 | 221.29 | 0 | 1 | 1 | 0 | 853.331 | 3 | 0.4468085 | 420.33144 | 0.5842946
111 | Drug-encapsulated blend of PLGA-PEG microspheres: in vitro and in vivo study of the effects of localized/targeted drug delivery on the treatment of triple-negative breast cancer | paclitaxel | 50 | 1.85714 | 6020 | -15.96311 | 0.39 | 38 | 853.918 | 3.7357 | 4 | 14 | 62 | 10 | 221.29 | 0 | 1 | 1 | 0 | 853.331 | 3 | 0.4468085 | 442.87296 | 0.5897719
111 | Drug-encapsulated blend of PLGA-PEG microspheres: in vitro and in vivo study of the effects of localized/targeted drug delivery on the treatment of triple-negative breast cancer | paclitaxel | 50 | 1.85714 | 6020 | -15.96311 | 0.39 | 38 | 853.918 | 3.7357 | 4 | 14 | 62 | 10 | 221.29 | 0 | 1 | 1 | 0 | 853.331 | 3 | 0.4468085 | 468.06624 | 0.6007417
111 | Drug-encapsulated blend of PLGA-PEG microspheres: in vitro and in vivo study of the effects of localized/targeted drug delivery on the treatment of triple-negative breast cancer | paclitaxel | 50 | 1.85714 | 6020 | -15.96311 | 0.39 | 38 | 853.918 | 3.7357 | 4 | 14 | 62 | 10 | 221.29 | 0 | 1 | 1 | 0 | 853.331 | 3 | 0.4468085 | 493.25976 | 0.606217
111 | Drug-encapsulated blend of PLGA-PEG microspheres: in vitro and in vivo study of the effects of localized/targeted drug delivery on the treatment of triple-negative breast cancer | paclitaxel | 50 | 1.85714 | 6020 | -15.96311 | 0.39 | 38 | 853.918 | 3.7357 | 4 | 14 | 62 | 10 | 221.29 | 0 | 1 | 1 | 0 | 853.331 | 3 | 0.4468085 | 514.47504 | 0.6072997
111 | Drug-encapsulated blend of PLGA-PEG microspheres: in vitro and in vivo study of the effects of localized/targeted drug delivery on the treatment of triple-negative breast cancer | paclitaxel | 50 | 1.85714 | 6020 | -15.96311 | 0.39 | 38 | 853.918 | 3.7357 | 4 | 14 | 62 | 10 | 221.29 | 0 | 1 | 1 | 0 | 853.331 | 3 | 0.4468085 | 539.66856 | 0.612775
111 | Drug-encapsulated blend of PLGA-PEG microspheres: in vitro and in vivo study of the effects of localized/targeted drug delivery on the treatment of triple-negative breast cancer | paclitaxel | 50 | 1.85714 | 6020 | -15.96311 | 0.39 | 38 | 853.918 | 3.7357 | 4 | 14 | 62 | 10 | 221.29 | 0 | 1 | 1 | 0 | 853.331 | 3 | 0.4468085 | 563.53584 | 0.6171524
111 | Drug-encapsulated blend of PLGA-PEG microspheres: in vitro and in vivo study of the effects of localized/targeted drug delivery on the treatment of triple-negative breast cancer | paclitaxel | 50 | 1.85714 | 6020 | -15.96311 | 0.39 | 38 | 853.918 | 3.7357 | 4 | 14 | 62 | 10 | 221.29 | 0 | 1 | 1 | 0 | 853.331 | 3 | 0.4468085 | 588.72936 | 0.6226276
111 | Drug-encapsulated blend of PLGA-PEG microspheres: in vitro and in vivo study of the effects of localized/targeted drug delivery on the treatment of triple-negative breast cancer | paclitaxel | 50 | 1.85714 | 6020 | -15.96311 | 0.39 | 38 | 853.918 | 3.7357 | 4 | 14 | 62 | 10 | 221.29 | 0 | 1 | 1 | 0 | 853.331 | 3 | 0.4468085 | 611.27064 | 0.6325006
111 | Drug-encapsulated blend of PLGA-PEG microspheres: in vitro and in vivo study of the effects of localized/targeted drug delivery on the treatment of triple-negative breast cancer | paclitaxel | 50 | 1.85714 | 6020 | -15.96311 | 0.39 | 38 | 853.918 | 3.7357 | 4 | 14 | 62 | 10 | 221.29 | 0 | 1 | 1 | 0 | 853.331 | 3 | 0.4468085 | 636.46416 | 0.6555583
111 | Drug-encapsulated blend of PLGA-PEG microspheres: in vitro and in vivo study of the effects of localized/targeted drug delivery on the treatment of triple-negative breast cancer | paclitaxel | 50 | 1.85714 | 6020 | -15.96311 | 0.39 | 38 | 853.918 | 3.7357 | 4 | 14 | 62 | 10 | 221.29 | 0 | 1 | 1 | 0 | 853.331 | 3 | 0.4468085 | 661.65744 | 0.6621324
111 | Drug-encapsulated blend of PLGA-PEG microspheres: in vitro and in vivo study of the effects of localized/targeted drug delivery on the treatment of triple-negative breast cancer | paclitaxel | 50 | 1.85714 | 6020 | -15.96311 | 0.39 | 38 | 853.918 | 3.7357 | 4 | 14 | 62 | 10 | 221.29 | 0 | 1 | 1 | 0 | 853.331 | 3 | 0.4468085 | 684.19896 | 0.6720053
111 | Drug-encapsulated blend of PLGA-PEG microspheres: in vitro and in vivo study of the effects of localized/targeted drug delivery on the treatment of triple-negative breast cancer | paclitaxel | 50 | 1.85714 | 6020 | -15.96311 | 0.39 | 38 | 853.918 | 3.7357 | 4 | 14 | 62 | 10 | 221.29 | 0 | 1 | 1 | 0 | 853.331 | 3 | 0.4468085 | 709.39224 | 0.6829751
111 | Drug-encapsulated blend of PLGA-PEG microspheres: in vitro and in vivo study of the effects of localized/targeted drug delivery on the treatment of triple-negative breast cancer | paclitaxel | 50 | 1.85714 | 6020 | -15.96311 | 0.39 | 38 | 853.918 | 3.7357 | 4 | 14 | 62 | 10 | 221.29 | 0 | 1 | 1 | 0 | 853.331 | 3 | 0.4468085 | 733.25976 | 0.6917481
111 | Drug-encapsulated blend of PLGA-PEG microspheres: in vitro and in vivo study of the effects of localized/targeted drug delivery on the treatment of triple-negative breast cancer | paclitaxel | 50 | 1.85714 | 6020 | -15.96311 | 0.39 | 38 | 853.918 | 3.7357 | 4 | 14 | 62 | 10 | 221.29 | 0 | 1 | 1 | 0 | 853.331 | 3 | 0.4468085 | 757.12704 | 0.6983233
111 | Drug-encapsulated blend of PLGA-PEG microspheres: in vitro and in vivo study of the effects of localized/targeted drug delivery on the treatment of triple-negative breast cancer | paclitaxel | 50 | 1.85714 | 6020 | -15.96311 | 0.39 | 38 | 853.918 | 3.7357 | 4 | 14 | 62 | 10 | 221.29 | 0 | 1 | 1 | 0 | 853.331 | 3 | 0.4468085 | 780.99456 | 0.6972062
111 | Drug-encapsulated blend of PLGA-PEG microspheres: in vitro and in vivo study of the effects of localized/targeted drug delivery on the treatment of triple-negative breast cancer | paclitaxel | 50 | 1.85714 | 6020 | -15.96311 | 0.39 | 38 | 853.918 | 3.7357 | 4 | 14 | 62 | 10 | 221.29 | 0 | 1 | 1 | 0 | 853.331 | 3 | 0.4468085 | 804.86184 | 0.7004847
111 | Drug-encapsulated blend of PLGA-PEG microspheres: in vitro and in vivo study of the effects of localized/targeted drug delivery on the treatment of triple-negative breast cancer | paclitaxel | 50 | 1.85714 | 6020 | -15.96311 | 0.39 | 38 | 853.918 | 3.7357 | 4 | 14 | 62 | 10 | 221.29 | 0 | 1 | 1 | 0 | 853.331 | 3 | 0.4468085 | 827.40336 | 0.7026653
111 | Drug-encapsulated blend of PLGA-PEG microspheres: in vitro and in vivo study of the effects of localized/targeted drug delivery on the treatment of triple-negative breast cancer | paclitaxel | 50 | 1.85714 | 6020 | -15.96311 | 0.39 | 38 | 853.918 | 3.7357 | 4 | 14 | 62 | 10 | 221.29 | 0 | 1 | 1 | 0 | 853.331 | 3 | 0.4468085 | 852.59664 | 0.7026461
111 | Drug-encapsulated blend of PLGA-PEG microspheres: in vitro and in vivo study of the effects of localized/targeted drug delivery on the treatment of triple-negative breast cancer | paclitaxel | 50 | 1.85714 | 6020 | -15.96311 | 0.39 | 38 | 853.918 | 3.7357 | 4 | 14 | 62 | 10 | 221.29 | 0 | 1 | 1 | 0 | 853.331 | 3 | 0.4468085 | 876.46416 | 0.7026279
111 | Drug-encapsulated blend of PLGA-PEG microspheres: in vitro and in vivo study of the effects of localized/targeted drug delivery on the treatment of triple-negative breast cancer | paclitaxel | 50 | 1.85714 | 6020 | -15.96311 | 0.39 | 38 | 853.918 | 3.7357 | 4 | 14 | 62 | 10 | 221.29 | 0 | 1 | 1 | 0 | 853.331 | 3 | 0.4468085 | 900.33144 | 0.7037085
111 | Drug-encapsulated blend of PLGA-PEG microspheres: in vitro and in vivo study of the effects of localized/targeted drug delivery on the treatment of triple-negative breast cancer | paclitaxel | 50 | 1.85714 | 6020 | -15.96311 | 0.39 | 38 | 853.918 | 3.7357 | 4 | 14 | 62 | 10 | 221.29 | 0 | 1 | 1 | 0 | 853.331 | 3 | 0.4468085 | 924.19896 | 0.7047892
111 | Drug-encapsulated blend of PLGA-PEG microspheres: in vitro and in vivo study of the effects of localized/targeted drug delivery on the treatment of triple-negative breast cancer | paclitaxel | 50 | 1.85714 | 6020 | -15.96311 | 0.39 | 38 | 853.918 | 3.7357 | 4 | 14 | 62 | 10 | 221.29 | 0 | 1 | 1 | 0 | 853.331 | 3 | 0.4468085 | 1044.86184 | 0.7035982
111 | Drug-encapsulated blend of PLGA-PEG microspheres: in vitro and in vivo study of the effects of localized/targeted drug delivery on the treatment of triple-negative breast cancer | paclitaxel | 50 | 1.85714 | 6020 | -15.96311 | 0.39 | 38 | 853.918 | 3.7357 | 4 | 14 | 62 | 10 | 221.29 | 0 | 1 | 1 | 0 | 853.331 | 3 | 0.4468085 | 1068.72936 | 0.7112723
111 | Drug-encapsulated blend of PLGA-PEG microspheres: in vitro and in vivo study of the effects of localized/targeted drug delivery on the treatment of triple-negative breast cancer | paclitaxel | 50 | 1.85714 | 6020 | -15.96311 | 0.39 | 38 | 853.918 | 3.7357 | 4 | 14 | 62 | 10 | 221.29 | 0 | 1 | 1 | 0 | 853.331 | 3 | 0.4468085 | 1093.92264 | 0.7156487
111 | Drug-encapsulated blend of PLGA-PEG microspheres: in vitro and in vivo study of the effects of localized/targeted drug delivery on the treatment of triple-negative breast cancer | paclitaxel | 50 | 1.85714 | 6020 | -15.96311 | 0.39 | 38 | 853.918 | 3.7357 | 4 | 14 | 62 | 10 | 221.29 | 0 | 1 | 1 | 0 | 853.331 | 3 | 0.4468085 | 1140.33144 | 0.7167122
111 | Drug-encapsulated blend of PLGA-PEG microspheres: in vitro and in vivo study of the effects of localized/targeted drug delivery on the treatment of triple-negative breast cancer | paclitaxel | 50 | 1.85714 | 6020 | -15.96311 | 0.39 | 38 | 853.918 | 3.7357 | 4 | 14 | 62 | 10 | 221.29 | 0 | 1 | 1 | 0 | 853.331 | 3 | 0.4468085 | 1165.52496 | 0.7188908
111 | Drug-encapsulated blend of PLGA-PEG microspheres: in vitro and in vivo study of the effects of localized/targeted drug delivery on the treatment of triple-negative breast cancer | paclitaxel | 50 | 1.85714 | 6020 | -15.96311 | 0.39 | 38 | 853.918 | 3.7357 | 4 | 14 | 62 | 10 | 221.29 | 0 | 1 | 1 | 0 | 853.331 | 3 | 0.4468085 | 1188.06624 | 0.7199725
111 | Drug-encapsulated blend of PLGA-PEG microspheres: in vitro and in vivo study of the effects of localized/targeted drug delivery on the treatment of triple-negative breast cancer | paclitaxel | 50 | 1.85714 | 6020 | -15.96311 | 0.39 | 38 | 853.918 | 3.7357 | 4 | 14 | 62 | 10 | 221.29 | 0 | 1 | 1 | 0 | 853.331 | 3 | 0.4468085 | 1308.72936 | 0.7220782
111 | Drug-encapsulated blend of PLGA-PEG microspheres: in vitro and in vivo study of the effects of localized/targeted drug delivery on the treatment of triple-negative breast cancer | paclitaxel | 50 | 1.85714 | 6020 | -15.96311 | 0.39 | 38 | 853.918 | 3.7357 | 4 | 14 | 62 | 10 | 221.29 | 0 | 1 | 1 | 0 | 853.331 | 3 | 0.4468085 | 1453.25976 | 0.7263635
111 | Drug-encapsulated blend of PLGA-PEG microspheres: in vitro and in vivo study of the effects of localized/targeted drug delivery on the treatment of triple-negative breast cancer | paclitaxel | 50 | 1.85714 | 6020 | -15.96311 | 0.39 | 38 | 853.918 | 3.7357 | 4 | 14 | 62 | 10 | 221.29 | 0 | 1 | 1 | 0 | 853.331 | 3 | 0.4468085 | 1499.66856 | 0.727427
112 | Exenatide-loaded PLGA microspheres with improved glycemic control: In vitro bioactivity and in vivo pharmacokinetic profiles after subcutaneous administration to SD rats | Exenatide | 65 | 1 | 45000 | -15.96311 | 1.56 | 98 | 4186.637 | -20.60433 | 58 | 60 | 295 | 134 | 1749.75 | 0 | 1 | 0 | 0 | 4184.027 | 5 | 0.6141304 | 0 | 0
112 | Exenatide-loaded PLGA microspheres with improved glycemic control: In vitro bioactivity and in vivo pharmacokinetic profiles after subcutaneous administration to SD rats | Exenatide | 65 | 1 | 45000 | -15.96311 | 1.56 | 98 | 4186.637 | -20.60433 | 58 | 60 | 295 | 134 | 1749.75 | 0 | 1 | 0 | 0 | 4184.027 | 5 | 0.6141304 | 2.07528 | 0.0562738
112 | Exenatide-loaded PLGA microspheres with improved glycemic control: In vitro bioactivity and in vivo pharmacokinetic profiles after subcutaneous administration to SD rats | Exenatide | 65 | 1 | 45000 | -15.96311 | 1.56 | 98 | 4186.637 | -20.60433 | 58 | 60 | 295 | 134 | 1749.75 | 0 | 1 | 0 | 0 | 4184.027 | 5 | 0.6141304 | 22.76448 | 0.1642586
112 | Exenatide-loaded PLGA microspheres with improved glycemic control: In vitro bioactivity and in vivo pharmacokinetic profiles after subcutaneous administration to SD rats | Exenatide | 65 | 1 | 45000 | -15.96311 | 1.56 | 98 | 4186.637 | -20.60433 | 58 | 60 | 295 | 134 | 1749.75 | 0 | 1 | 0 | 0 | 4184.027 | 5 | 0.6141304 | 48.21936 | 0.1787072
112 | Exenatide-loaded PLGA microspheres with improved glycemic control: In vitro bioactivity and in vivo pharmacokinetic profiles after subcutaneous administration to SD rats | Exenatide | 65 | 1 | 45000 | -15.96311 | 1.56 | 98 | 4186.637 | -20.60433 | 58 | 60 | 295 | 134 | 1749.75 | 0 | 1 | 0 | 0 | 4184.027 | 5 | 0.6141304 | 95.19264 | 0.2053232
112 | Exenatide-loaded PLGA microspheres with improved glycemic control: In vitro bioactivity and in vivo pharmacokinetic profiles after subcutaneous administration to SD rats | Exenatide | 65 | 1 | 45000 | -15.96311 | 1.56 | 98 | 4186.637 | -20.60433 | 58 | 60 | 295 | 134 | 1749.75 | 0 | 1 | 0 | 0 | 4184.027 | 5 | 0.6141304 | 167.82552 | 0.3787072
112 | Exenatide-loaded PLGA microspheres with improved glycemic control: In vitro bioactivity and in vivo pharmacokinetic profiles after subcutaneous administration to SD rats | Exenatide | 65 | 1 | 45000 | -15.96311 | 1.56 | 98 | 4186.637 | -20.60433 | 58 | 60 | 295 | 134 | 1749.75 | 0 | 1 | 0 | 0 | 4184.027 | 5 | 0.6141304 | 336.00048 | 0.5589354
112 | Exenatide-loaded PLGA microspheres with improved glycemic control: In vitro bioactivity and in vivo pharmacokinetic profiles after subcutaneous administration to SD rats | Exenatide | 65 | 1 | 45000 | -15.96311 | 1.56 | 98 | 4186.637 | -20.60433 | 58 | 60 | 295 | 134 | 1749.75 | 0 | 1 | 0 | 0 | 4184.027 | 5 | 0.6141304 | 504.70968 | 0.7178707
112 | Exenatide-loaded PLGA microspheres with improved glycemic control: In vitro bioactivity and in vivo pharmacokinetic profiles after subcutaneous administration to SD rats | Exenatide | 65 | 1 | 45000 | -15.96311 | 1.56 | 98 | 4186.637 | -20.60433 | 58 | 60 | 295 | 134 | 1749.75 | 0 | 1 | 0 | 0 | 4184.027 | 5 | 0.6141304 | 673.14264 | 0.9079848
113 | Exenatide-loaded PLGA microspheres with improved glycemic control: In vitro bioactivity and in vivo pharmacokinetic profiles after subcutaneous administration to SD rats | Exenatide | 34 | 1 | 45000 | -15.96311 | 1.56 | 82.4 | 4186.637 | -20.60433 | 58 | 60 | 295 | 134 | 1749.75 | 0 | 1 | 0 | 0 | 4184.027 | 5 | 0.6141304 | 0 | 0
113 | Exenatide-loaded PLGA microspheres with improved glycemic control: In vitro bioactivity and in vivo pharmacokinetic profiles after subcutaneous administration to SD rats | Exenatide | 34 | 1 | 45000 | -15.96311 | 1.56 | 82.4 | 4186.637 | -20.60433 | 58 | 60 | 295 | 134 | 1749.75 | 0 | 1 | 0 | 0 | 4184.027 | 5 | 0.6141304 | 1.02072 | 0.0669202
113 | Exenatide-loaded PLGA microspheres with improved glycemic control: In vitro bioactivity and in vivo pharmacokinetic profiles after subcutaneous administration to SD rats | Exenatide | 34 | 1 | 45000 | -15.96311 | 1.56 | 82.4 | 4186.637 | -20.60433 | 58 | 60 | 295 | 134 | 1749.75 | 0 | 1 | 0 | 0 | 4184.027 | 5 | 0.6141304 | 23.28408 | 0.1764259
113 | Exenatide-loaded PLGA microspheres with improved glycemic control: In vitro bioactivity and in vivo pharmacokinetic profiles after subcutaneous administration to SD rats | Exenatide | 34 | 1 | 45000 | -15.96311 | 1.56 | 82.4 | 4186.637 | -20.60433 | 58 | 60 | 295 | 134 | 1749.75 | 0 | 1 | 0 | 0 | 4184.027 | 5 | 0.6141304 | 47.412 | 0.2243346
113 | Exenatide-loaded PLGA microspheres with improved glycemic control: In vitro bioactivity and in vivo pharmacokinetic profiles after subcutaneous administration to SD rats | Exenatide | 34 | 1 | 45000 | -15.96311 | 1.56 | 82.4 | 4186.637 | -20.60433 | 58 | 60 | 295 | 134 | 1749.75 | 0 | 1 | 0 | 0 | 4184.027 | 5 | 0.6141304 | 95.38968 | 0.3551331
113 | Exenatide-loaded PLGA microspheres with improved glycemic control: In vitro bioactivity and in vivo pharmacokinetic profiles after subcutaneous administration to SD rats | Exenatide | 34 | 1 | 45000 | -15.96311 | 1.56 | 82.4 | 4186.637 | -20.60433 | 58 | 60 | 295 | 134 | 1749.75 | 0 | 1 | 0 | 0 | 4184.027 | 5 | 0.6141304 | 167.77968 | 0.4836502
113 | Exenatide-loaded PLGA microspheres with improved glycemic control: In vitro bioactivity and in vivo pharmacokinetic profiles after subcutaneous administration to SD rats | Exenatide | 34 | 1 | 45000 | -15.96311 | 1.56 | 82.4 | 4186.637 | -20.60433 | 58 | 60 | 295 | 134 | 1749.75 | 0 | 1 | 0 | 0 | 4184.027 | 5 | 0.6141304 | 335.93832 | 0.7011407
113 | Exenatide-loaded PLGA microspheres with improved glycemic control: In vitro bioactivity and in vivo pharmacokinetic profiles after subcutaneous administration to SD rats | Exenatide | 34 | 1 | 45000 | -15.96311 | 1.56 | 82.4 | 4186.637 | -20.60433 | 58 | 60 | 295 | 134 | 1749.75 | 0 | 1 | 0 | 0 | 4184.027 | 5 | 0.6141304 | 504.348 | 0.9444867
113 | Exenatide-loaded PLGA microspheres with improved glycemic control: In vitro bioactivity and in vivo pharmacokinetic profiles after subcutaneous administration to SD rats | Exenatide | 34 | 1 | 45000 | -15.96311 | 1.56 | 82.4 | 4186.637 | -20.60433 | 58 | 60 | 295 | 134 | 1749.75 | 0 | 1 | 0 | 0 | 4184.027 | 5 | 0.6141304 | 672.58752 | 0.9771863
114 | Exenatide-loaded PLGA microspheres with improved glycemic control: In vitro bioactivity and in vivo pharmacokinetic profiles after subcutaneous administration to SD rats | Exenatide | 12 | 1 | 45000 | -15.96311 | 1.56 | 72.9 | 4186.637 | -20.60433 | 58 | 60 | 295 | 134 | 1749.75 | 0 | 1 | 0 | 0 | 4184.027 | 5 | 0.6141304 | 0 | 0
114 | Exenatide-loaded PLGA microspheres with improved glycemic control: In vitro bioactivity and in vivo pharmacokinetic profiles after subcutaneous administration to SD rats | Exenatide | 12 | 1 | 45000 | -15.96311 | 1.56 | 72.9 | 4186.637 | -20.60433 | 58 | 60 | 295 | 134 | 1749.75 | 0 | 1 | 0 | 0 | 4184.027 | 5 | 0.6141304 | 0.74112 | 0.1057034
114 | Exenatide-loaded PLGA microspheres with improved glycemic control: In vitro bioactivity and in vivo pharmacokinetic profiles after subcutaneous administration to SD rats | Exenatide | 12 | 1 | 45000 | -15.96311 | 1.56 | 72.9 | 4186.637 | -20.60433 | 58 | 60 | 295 | 134 | 1749.75 | 0 | 1 | 0 | 0 | 4184.027 | 5 | 0.6141304 | 23.78016 | 0.2425856
114 | Exenatide-loaded PLGA microspheres with improved glycemic control: In vitro bioactivity and in vivo pharmacokinetic profiles after subcutaneous administration to SD rats | Exenatide | 12 | 1 | 45000 | -15.96311 | 1.56 | 72.9 | 4186.637 | -20.60433 | 58 | 60 | 295 | 134 | 1749.75 | 0 | 1 | 0 | 0 | 4184.027 | 5 | 0.6141304 | 47.90232 | 0.3034221
114 | Exenatide-loaded PLGA microspheres with improved glycemic control: In vitro bioactivity and in vivo pharmacokinetic profiles after subcutaneous administration to SD rats | Exenatide | 12 | 1 | 45000 | -15.96311 | 1.56 | 72.9 | 4186.637 | -20.60433 | 58 | 60 | 295 | 134 | 1749.75 | 0 | 1 | 0 | 0 | 4184.027 | 5 | 0.6141304 | 95.29296 | 0.5764259
114 | Exenatide-loaded PLGA microspheres with improved glycemic control: In vitro bioactivity and in vivo pharmacokinetic profiles after subcutaneous administration to SD rats | Exenatide | 12 | 1 | 45000 | -15.96311 | 1.56 | 72.9 | 4186.637 | -20.60433 | 58 | 60 | 295 | 134 | 1749.75 | 0 | 1 | 0 | 0 | 4184.027 | 5 | 0.6141304 | 167.92368 | 0.7543726
114 | Exenatide-loaded PLGA microspheres with improved glycemic control: In vitro bioactivity and in vivo pharmacokinetic profiles after subcutaneous administration to SD rats | Exenatide | 12 | 1 | 45000 | -15.96311 | 1.56 | 72.9 | 4186.637 | -20.60433 | 58 | 60 | 295 | 134 | 1749.75 | 0 | 1 | 0 | 0 | 4184.027 | 5 | 0.6141304 | 336.35256 | 0.9543726
114 | Exenatide-loaded PLGA microspheres with improved glycemic control: In vitro bioactivity and in vivo pharmacokinetic profiles after subcutaneous administration to SD rats | Exenatide | 12 | 1 | 45000 | -15.96311 | 1.56 | 72.9 | 4186.637 | -20.60433 | 58 | 60 | 295 | 134 | 1749.75 | 0 | 1 | 0 | 0 | 4184.027 | 5 | 0.6141304 | 504.85104 | 0.9946768
114 | Exenatide-loaded PLGA microspheres with improved glycemic control: In vitro bioactivity and in vivo pharmacokinetic profiles after subcutaneous administration to SD rats | Exenatide | 12 | 1 | 45000 | -15.96311 | 1.56 | 72.9 | 4186.637 | -20.60433 | 58 | 60 | 295 | 134 | 1749.75 | 0 | 1 | 0 | 0 | 4184.027 | 5 | 0.6141304 | 672.83856 | 1.0030418
115 | Exenatide-loaded PLGA microspheres with improved glycemic control: In vitro bioactivity and in vivo pharmacokinetic profiles after subcutaneous administration to SD rats | Exenatide | 65 | 3 | 45000 | -15.96311 | 1.56 | 88.1 | 4186.637 | -20.60433 | 58 | 60 | 295 | 134 | 1749.75 | 0 | 1 | 0 | 0 | 4184.027 | 5 | 0.6141304 | 0 | 0
115 | Exenatide-loaded PLGA microspheres with improved glycemic control: In vitro bioactivity and in vivo pharmacokinetic profiles after subcutaneous administration to SD rats | Exenatide | 65 | 3 | 45000 | -15.96311 | 1.56 | 88.1 | 4186.637 | -20.60433 | 58 | 60 | 295 | 134 | 1749.75 | 0 | 1 | 0 | 0 | 4184.027 | 5 | 0.6141304 | 0.77088 | 0.0380228
115 | Exenatide-loaded PLGA microspheres with improved glycemic control: In vitro bioactivity and in vivo pharmacokinetic profiles after subcutaneous administration to SD rats | Exenatide | 65 | 3 | 45000 | -15.96311 | 1.56 | 88.1 | 4186.637 | -20.60433 | 58 | 60 | 295 | 134 | 1749.75 | 0 | 1 | 0 | 0 | 4184.027 | 5 | 0.6141304 | 23.04864 | 0.1148289
115 | Exenatide-loaded PLGA microspheres with improved glycemic control: In vitro bioactivity and in vivo pharmacokinetic profiles after subcutaneous administration to SD rats | Exenatide | 65 | 3 | 45000 | -15.96311 | 1.56 | 88.1 | 4186.637 | -20.60433 | 58 | 60 | 295 | 134 | 1749.75 | 0 | 1 | 0 | 0 | 4184.027 | 5 | 0.6141304 | 47.69832 | 0.1695817
115 | Exenatide-loaded PLGA microspheres with improved glycemic control: In vitro bioactivity and in vivo pharmacokinetic profiles after subcutaneous administration to SD rats | Exenatide | 65 | 3 | 45000 | -15.96311 | 1.56 | 88.1 | 4186.637 | -20.60433 | 58 | 60 | 295 | 134 | 1749.75 | 0 | 1 | 0 | 0 | 4184.027 | 5 | 0.6141304 | 94.9236 | 0.2205323
115 | Exenatide-loaded PLGA microspheres with improved glycemic control: In vitro bioactivity and in vivo pharmacokinetic profiles after subcutaneous administration to SD rats | Exenatide | 65 | 3 | 45000 | -15.96311 | 1.56 | 88.1 | 4186.637 | -20.60433 | 58 | 60 | 295 | 134 | 1749.75 | 0 | 1 | 0 | 0 | 4184.027 | 5 | 0.6141304 | 167.5824 | 0.3346008
115 | Exenatide-loaded PLGA microspheres with improved glycemic control: In vitro bioactivity and in vivo pharmacokinetic profiles after subcutaneous administration to SD rats | Exenatide | 65 | 3 | 45000 | -15.96311 | 1.56 | 88.1 | 4186.637 | -20.60433 | 58 | 60 | 295 | 134 | 1749.75 | 0 | 1 | 0 | 0 | 4184.027 | 5 | 0.6141304 | 336.02568 | 0.5011407
115 | Exenatide-loaded PLGA microspheres with improved glycemic control: In vitro bioactivity and in vivo pharmacokinetic profiles after subcutaneous administration to SD rats | Exenatide | 65 | 3 | 45000 | -15.96311 | 1.56 | 88.1 | 4186.637 | -20.60433 | 58 | 60 | 295 | 134 | 1749.75 | 0 | 1 | 0 | 0 | 4184.027 | 5 | 0.6141304 | 503.70864 | 0.6060837
115 | Exenatide-loaded PLGA microspheres with improved glycemic control: In vitro bioactivity and in vivo pharmacokinetic profiles after subcutaneous administration to SD rats | Exenatide | 65 | 3 | 45000 | -15.96311 | 1.56 | 88.1 | 4186.637 | -20.60433 | 58 | 60 | 295 | 134 | 1749.75 | 0 | 1 | 0 | 0 | 4184.027 | 5 | 0.6141304 | 673.18584 | 0.8091255
116 | Preparation and characterization of rifampicin-PLGA microspheres/sodium alginate in situ gel combination delivery system | rifampicin | 55.3 | 1 | 1748 | -15.96311 | 0.78 | 69.17868 | 822.953 | 4.33542 | 6 | 15 | 59 | 4 | 220.15 | 0 | 1 | 0 | 0 | 822.4051 | 2 | 0.5348837 | 0 | 0
116 | Preparation and characterization of rifampicin-PLGA microspheres/sodium alginate in situ gel combination delivery system | rifampicin | 55.3 | 1 | 1748 | -15.96311 | 0.78 | 69.17868 | 822.953 | 4.33542 | 6 | 15 | 59 | 4 | 220.15 | 0 | 1 | 0 | 0 | 822.4051 | 2 | 0.5348837 | 2.54064 | 0.1958365
116 | Preparation and characterization of rifampicin-PLGA microspheres/sodium alginate in situ gel combination delivery system | rifampicin | 55.3 | 1 | 1748 | -15.96311 | 0.78 | 69.17868 | 822.953 | 4.33542 | 6 | 15 | 59 | 4 | 220.15 | 0 | 1 | 0 | 0 | 822.4051 | 2 | 0.5348837 | 24.45216 | 0.4541249
116 | Preparation and characterization of rifampicin-PLGA microspheres/sodium alginate in situ gel combination delivery system | rifampicin | 55.3 | 1 | 1748 | -15.96311 | 0.78 | 69.17868 | 822.953 | 4.33542 | 6 | 15 | 59 | 4 | 220.15 | 0 | 1 | 0 | 0 | 822.4051 | 2 | 0.5348837 | 47.63616 | 0.6530455
116 | Preparation and characterization of rifampicin-PLGA microspheres/sodium alginate in situ gel combination delivery system | rifampicin | 55.3 | 1 | 1748 | -15.96311 | 0.78 | 69.17868 | 822.953 | 4.33542 | 6 | 15 | 59 | 4 | 220.15 | 0 | 1 | 0 | 0 | 822.4051 | 2 | 0.5348837 | 72.27432 | 0.7355436
116 | Preparation and characterization of rifampicin-PLGA microspheres/sodium alginate in situ gel combination delivery system | rifampicin | 55.3 | 1 | 1748 | -15.96311 | 0.78 | 69.17868 | 822.953 | 4.33542 | 6 | 15 | 59 | 4 | 220.15 | 0 | 1 | 0 | 0 | 822.4051 | 2 | 0.5348837 | 96.31248 | 0.8033924
116 | Preparation and characterization of rifampicin-PLGA microspheres/sodium alginate in situ gel combination delivery system | rifampicin | 55.3 | 1 | 1748 | -15.96311 | 0.78 | 69.17868 | 822.953 | 4.33542 | 6 | 15 | 59 | 4 | 220.15 | 0 | 1 | 0 | 0 | 822.4051 | 2 | 0.5348837 | 119.74632 | 0.8411719
116 | Preparation and characterization of rifampicin-PLGA microspheres/sodium alginate in situ gel combination delivery system | rifampicin | 55.3 | 1 | 1748 | -15.96311 | 0.78 | 69.17868 | 822.953 | 4.33542 | 6 | 15 | 59 | 4 | 220.15 | 0 | 1 | 0 | 0 | 822.4051 | 2 | 0.5348837 | 144.0744 | 0.8820355
116 | Preparation and characterization of rifampicin-PLGA microspheres/sodium alginate in situ gel combination delivery system | rifampicin | 55.3 | 1 | 1748 | -15.96311 | 0.78 | 69.17868 | 822.953 | 4.33542 | 6 | 15 | 59 | 4 | 220.15 | 0 | 1 | 0 | 0 | 822.4051 | 2 | 0.5348837 | 167.80704 | 0.92367
116 | Preparation and characterization of rifampicin-PLGA microspheres/sodium alginate in situ gel combination delivery system | rifampicin | 55.3 | 1 | 1748 | -15.96311 | 0.78 | 69.17868 | 822.953 | 4.33542 | 6 | 15 | 59 | 4 | 220.15 | 0 | 1 | 0 | 0 | 822.4051 | 2 | 0.5348837 | 191.73984 | 0.9707016
116 | Preparation and characterization of rifampicin-PLGA microspheres/sodium alginate in situ gel combination delivery system | rifampicin | 55.3 | 1 | 1748 | -15.96311 | 0.78 | 69.17868 | 822.953 | 4.33542 | 6 | 15 | 59 | 4 | 220.15 | 0 | 1 | 0 | 0 | 822.4051 | 2 | 0.5348837 | 215.9568 | 0.9722436
116 | Preparation and characterization of rifampicin-PLGA microspheres/sodium alginate in situ gel combination delivery system | rifampicin | 55.3 | 1 | 1748 | -15.96311 | 0.78 | 69.17868 | 822.953 | 4.33542 | 6 | 15 | 59 | 4 | 220.15 | 0 | 1 | 0 | 0 | 822.4051 | 2 | 0.5348837 | 239.97648 | 0.9776407
116 | Preparation and characterization of rifampicin-PLGA microspheres/sodium alginate in situ gel combination delivery system | rifampicin | 55.3 | 1 | 1748 | -15.96311 | 0.78 | 69.17868 | 822.953 | 4.33542 | 6 | 15 | 59 | 4 | 220.15 | 0 | 1 | 0 | 0 | 822.4051 | 2 | 0.5348837 | 263.99544 | 0.9807247
117 | Preparation and in Vitro/in Vivo Evaluation of Insulin-Loaded Poly(Acryloyl-Hydroxyethyl Starch)-PLGA Composite Microspheres | Insulin | 7.831 | 1 | 21300 | -15.96311 | 1.72337 | 101.1 | 5793.644 | -19.76243 | 78 | 83 | 404 | 125 | 2299.07 | 0 | 1 | 0 | 0 | 5789.622 | 9 | 0.5703125 | 0 | 0
118 | Preparation and in Vitro/in Vivo Evaluation of Insulin-Loaded Poly(Acryloyl-Hydroxyethyl Starch)-PLGA Composite Microspheres | Insulin | 7.831 | 1 | 24600 | -15.96311 | 1.72337 | 95.9 | 5793.644 | -19.76243 | 78 | 83 | 404 | 125 | 2299.07 | 0 | 1 | 0 | 0 | 5789.622 | 9 | 0.5703125 | 0 | 0
118 | Preparation and in Vitro/in Vivo Evaluation of Insulin-Loaded Poly(Acryloyl-Hydroxyethyl Starch)-PLGA Composite Microspheres | Insulin | 7.831 | 1 | 24600 | -15.96311 | 1.72337 | 95.9 | 5793.644 | -19.76243 | 78 | 83 | 404 | 125 | 2299.07 | 0 | 1 | 0 | 0 | 5789.622 | 9 | 0.5703125 | 23.36064 | 0.1618005
118 | Preparation and in Vitro/in Vivo Evaluation of Insulin-Loaded Poly(Acryloyl-Hydroxyethyl Starch)-PLGA Composite Microspheres | Insulin | 7.831 | 1 | 24600 | -15.96311 | 1.72337 | 95.9 | 5793.644 | -19.76243 | 78 | 83 | 404 | 125 | 2299.07 | 0 | 1 | 0 | 0 | 5789.622 | 9 | 0.5703125 | 71.67216 | 0.1654501
118 | Preparation and in Vitro/in Vivo Evaluation of Insulin-Loaded Poly(Acryloyl-Hydroxyethyl Starch)-PLGA Composite Microspheres | Insulin | 7.831 | 1 | 24600 | -15.96311 | 1.72337 | 95.9 | 5793.644 | -19.76243 | 78 | 83 | 404 | 125 | 2299.07 | 0 | 1 | 0 | 0 | 5789.622 | 9 | 0.5703125 | 167.42688 | 0.1648418
118 | Preparation and in Vitro/in Vivo Evaluation of Insulin-Loaded Poly(Acryloyl-Hydroxyethyl Starch)-PLGA Composite Microspheres | Insulin | 7.831 | 1 | 24600 | -15.96311 | 1.72337 | 95.9 | 5793.644 | -19.76243 | 78 | 83 | 404 | 125 | 2299.07 | 0 | 1 | 0 | 0 | 5789.622 | 9 | 0.5703125 | 336.41088 | 0.2402676
118 | Preparation and in Vitro/in Vivo Evaluation of Insulin-Loaded Poly(Acryloyl-Hydroxyethyl Starch)-PLGA Composite Microspheres | Insulin | 7.831 | 1 | 24600 | -15.96311 | 1.72337 | 95.9 | 5793.644 | -19.76243 | 78 | 83 | 404 | 125 | 2299.07 | 0 | 1 | 0 | 0 | 5789.622 | 9 | 0.5703125 | 503.52048 | 0.4695864
118 | Preparation and in Vitro/in Vivo Evaluation of Insulin-Loaded Poly(Acryloyl-Hydroxyethyl Starch)-PLGA Composite Microspheres | Insulin | 7.831 | 1 | 24600 | -15.96311 | 1.72337 | 95.9 | 5793.644 | -19.76243 | 78 | 83 | 404 | 125 | 2299.07 | 0 | 1 | 0 | 0 | 5789.622 | 9 | 0.5703125 | 675.1308 | 0.8309002
118 | Preparation and in Vitro/in Vivo Evaluation of Insulin-Loaded Poly(Acryloyl-Hydroxyethyl Starch)-PLGA Composite Microspheres | Insulin | 7.831 | 1 | 24600 | -15.96311 | 1.72337 | 95.9 | 5793.644 | -19.76243 | 78 | 83 | 404 | 125 | 2299.07 | 0 | 1 | 0 | 0 | 5789.622 | 9 | 0.5703125 | 841.43952 | 0.8418491
119 | Preparation and in Vitro/in Vivo Evaluation of Insulin-Loaded Poly(Acryloyl-Hydroxyethyl Starch)-PLGA Composite Microspheres | Insulin | 7.831 | 1 | 22100 | -15.96311 | 1.72337 | 99.4 | 5793.644 | -19.76243 | 78 | 83 | 404 | 125 | 2299.07 | 0 | 1 | 0 | 0 | 5789.622 | 9 | 0.5703125 | 0 | 0
119 | Preparation and in Vitro/in Vivo Evaluation of Insulin-Loaded Poly(Acryloyl-Hydroxyethyl Starch)-PLGA Composite Microspheres | Insulin | 7.831 | 1 | 22100 | -15.96311 | 1.72337 | 99.4 | 5793.644 | -19.76243 | 78 | 83 | 404 | 125 | 2299.07 | 0 | 1 | 0 | 0 | 5789.622 | 9 | 0.5703125 | 23.5956 | 0.0492701
119 | Preparation and in Vitro/in Vivo Evaluation of Insulin-Loaded Poly(Acryloyl-Hydroxyethyl Starch)-PLGA Composite Microspheres | Insulin | 7.831 | 1 | 22100 | -15.96311 | 1.72337 | 99.4 | 5793.644 | -19.76243 | 78 | 83 | 404 | 125 | 2299.07 | 0 | 1 | 0 | 0 | 5789.622 | 9 | 0.5703125 | 71.47368 | 0.0492701
119 | Preparation and in Vitro/in Vivo Evaluation of Insulin-Loaded Poly(Acryloyl-Hydroxyethyl Starch)-PLGA Composite Microspheres | Insulin | 7.831 | 1 | 22100 | -15.96311 | 1.72337 | 99.4 | 5793.644 | -19.76243 | 78 | 83 | 404 | 125 | 2299.07 | 0 | 1 | 0 | 0 | 5789.622 | 9 | 0.5703125 | 166.38264 | 0.0541363
119 | Preparation and in Vitro/in Vivo Evaluation of Insulin-Loaded Poly(Acryloyl-Hydroxyethyl Starch)-PLGA Composite Microspheres | Insulin | 7.831 | 1 | 22100 | -15.96311 | 1.72337 | 99.4 | 5793.644 | -19.76243 | 78 | 83 | 404 | 125 | 2299.07 | 0 | 1 | 0 | 0 | 5789.622 | 9 | 0.5703125 | 337.5384 | 0.149635
119 | Preparation and in Vitro/in Vivo Evaluation of Insulin-Loaded Poly(Acryloyl-Hydroxyethyl Starch)-PLGA Composite Microspheres | Insulin | 7.831 | 1 | 22100 | -15.96311 | 1.72337 | 99.4 | 5793.644 | -19.76243 | 78 | 83 | 404 | 125 | 2299.07 | 0 | 1 | 0 | 0 | 5789.622 | 9 | 0.5703125 | 504.77592 | 0.4537713
119 | Preparation and in Vitro/in Vivo Evaluation of Insulin-Loaded Poly(Acryloyl-Hydroxyethyl Starch)-PLGA Composite Microspheres | Insulin | 7.831 | 1 | 22100 | -15.96311 | 1.72337 | 99.4 | 5793.644 | -19.76243 | 78 | 83 | 404 | 125 | 2299.07 | 0 | 1 | 0 | 0 | 5789.622 | 9 | 0.5703125 | 674.97792 | 0.7414842
119 | Preparation and in Vitro/in Vivo Evaluation of Insulin-Loaded Poly(Acryloyl-Hydroxyethyl Starch)-PLGA Composite Microspheres | Insulin | 7.831 | 1 | 22100 | -15.96311 | 1.72337 | 99.4 | 5793.644 | -19.76243 | 78 | 83 | 404 | 125 | 2299.07 | 0 | 1 | 0 | 0 | 5789.622 | 9 | 0.5703125 | 842.61168 | 0.7773723
120 | Controlled Delivery of Ganciclovir to the Retina with Drug-Loaded Poly(D,L-lactide-co-glycolide) (PLGA) Microspheres Dispersed in PLGA-PEG-PLGA Gel: A Novel Intravitreal Delivery System for the Treatment of Cytomegalovirus Retinitis | ganciclovir | 8 | 1 | 229000 | -15.96311 | 0.682881 | 46.62 | 255.234 | -1.9709 | 4 | 8 | 18 | 5 | 139.28 | 1 | 1 | 1 | 1 | 255.0968 | 2 | 0.4444444 | 0 | 0
120 | Controlled Delivery of Ganciclovir to the Retina with Drug-Loaded Poly(D,L-lactide-co-glycolide) (PLGA) Microspheres Dispersed in PLGA-PEG-PLGA Gel: A Novel Intravitreal Delivery System for the Treatment of Cytomegalovirus Retinitis | ganciclovir | 8 | 1 | 229000 | -15.96311 | 0.682881 | 46.62 | 255.234 | -1.9709 | 4 | 8 | 18 | 5 | 139.28 | 1 | 1 | 1 | 1 | 255.0968 | 2 | 0.4444444 | 5.634 | 0.0686233
120 | Controlled Delivery of Ganciclovir to the Retina with Drug-Loaded Poly(D,L-lactide-co-glycolide) (PLGA) Microspheres Dispersed in PLGA-PEG-PLGA Gel: A Novel Intravitreal Delivery System for the Treatment of Cytomegalovirus Retinitis | ganciclovir | 8 | 1 | 229000 | -15.96311 | 0.682881 | 46.62 | 255.234 | -1.9709 | 4 | 8 | 18 | 5 | 139.28 | 1 | 1 | 1 | 1 | 255.0968 | 2 | 0.4444444 | 11.28792 | 0.0952299
120 | Controlled Delivery of Ganciclovir to the Retina with Drug-Loaded Poly(D,L-lactide-co-glycolide) (PLGA) Microspheres Dispersed in PLGA-PEG-PLGA Gel: A Novel Intravitreal Delivery System for the Treatment of Cytomegalovirus Retinitis | ganciclovir | 8 | 1 | 229000 | -15.96311 | 0.682881 | 46.62 | 255.234 | -1.9709 | 4 | 8 | 18 | 5 | 139.28 | 1 | 1 | 1 | 1 | 255.0968 | 2 | 0.4444444 | 23.54424 | 0.1400388
120 | Controlled Delivery of Ganciclovir to the Retina with Drug-Loaded Poly(D,L-lactide-co-glycolide) (PLGA) Microspheres Dispersed in PLGA-PEG-PLGA Gel: A Novel Intravitreal Delivery System for the Treatment of Cytomegalovirus Retinitis | ganciclovir | 8 | 1 | 229000 | -15.96311 | 0.682881 | 46.62 | 255.234 | -1.9709 | 4 | 8 | 18 | 5 | 139.28 | 1 | 1 | 1 | 1 | 255.0968 | 2 | 0.4444444 | 48.5364 | 0.2142503
120 | Controlled Delivery of Ganciclovir to the Retina with Drug-Loaded Poly(D,L-lactide-co-glycolide) (PLGA) Microspheres Dispersed in PLGA-PEG-PLGA Gel: A Novel Intravitreal Delivery System for the Treatment of Cytomegalovirus Retinitis | ganciclovir | 8 | 1 | 229000 | -15.96311 | 0.682881 | 46.62 | 255.234 | -1.9709 | 4 | 8 | 18 | 5 | 139.28 | 1 | 1 | 1 | 1 | 255.0968 | 2 | 0.4444444 | 72.10896 | 0.294065
120 | Controlled Delivery of Ganciclovir to the Retina with Drug-Loaded Poly(D,L-lactide-co-glycolide) (PLGA) Microspheres Dispersed in PLGA-PEG-PLGA Gel: A Novel Intravitreal Delivery System for the Treatment of Cytomegalovirus Retinitis | ganciclovir | 8 | 1 | 229000 | -15.96311 | 0.682881 | 46.62 | 255.234 | -1.9709 | 4 | 8 | 18 | 5 | 139.28 | 1 | 1 | 1 | 1 | 255.0968 | 2 | 0.4444444 | 96.14568 | 0.3913864
120 | Controlled Delivery of Ganciclovir to the Retina with Drug-Loaded Poly(D,L-lactide-co-glycolide) (PLGA) Microspheres Dispersed in PLGA-PEG-PLGA Gel: A Novel Intravitreal Delivery System for the Treatment of Cytomegalovirus Retinitis | ganciclovir | 8 | 1 | 229000 | -15.96311 | 0.682881 | 46.62 | 255.234 | -1.9709 | 4 | 8 | 18 | 5 | 139.28 | 1 | 1 | 1 | 1 | 255.0968 | 2 | 0.4444444 | 119.69856 | 0.513218
120 | Controlled Delivery of Ganciclovir to the Retina with Drug-Loaded Poly(D,L-lactide-co-glycolide) (PLGA) Microspheres Dispersed in PLGA-PEG-PLGA Gel: A Novel Intravitreal Delivery System for the Treatment of Cytomegalovirus Retinitis | ganciclovir | 8 | 1 | 229000 | -15.96311 | 0.682881 | 46.62 | 255.234 | -1.9709 | 4 | 8 | 18 | 5 | 139.28 | 1 | 1 | 1 | 1 | 255.0968 | 2 | 0.4444444 | 143.2248 | 0.6917723
120 | Controlled Delivery of Ganciclovir to the Retina with Drug-Loaded Poly(D,L-lactide-co-glycolide) (PLGA) Microspheres Dispersed in PLGA-PEG-PLGA Gel: A Novel Intravitreal Delivery System for the Treatment of Cytomegalovirus Retinitis | ganciclovir | 8 | 1 | 229000 | -15.96311 | 0.682881 | 46.62 | 255.234 | -1.9709 | 4 | 8 | 18 | 5 | 139.28 | 1 | 1 | 1 | 1 | 255.0968 | 2 | 0.4444444 | 167.23896 | 0.8367127
120 | Controlled Delivery of Ganciclovir to the Retina with Drug-Loaded Poly(D,L-lactide-co-glycolide) (PLGA) Microspheres Dispersed in PLGA-PEG-PLGA Gel: A Novel Intravitreal Delivery System for the Treatment of Cytomegalovirus Retinitis | ganciclovir | 8 | 1 | 229000 | -15.96311 | 0.682881 | 46.62 | 255.234 | -1.9709 | 4 | 8 | 18 | 5 | 139.28 | 1 | 1 | 1 | 1 | 255.0968 | 2 | 0.4444444 | 191.75712 | 0.9144259
120 | Controlled Delivery of Ganciclovir to the Retina with Drug-Loaded Poly(D,L-lactide-co-glycolide) (PLGA) Microspheres Dispersed in PLGA-PEG-PLGA Gel: A Novel Intravitreal Delivery System for the Treatment of Cytomegalovirus Retinitis | ganciclovir | 8 | 1 | 229000 | -15.96311 | 0.682881 | 46.62 | 255.234 | -1.9709 | 4 | 8 | 18 | 5 | 139.28 | 1 | 1 | 1 | 1 | 255.0968 | 2 | 0.4444444 | 215.81328 | 0.9704308
120 | Controlled Delivery of Ganciclovir to the Retina with Drug-Loaded Poly(D,L-lactide-co-glycolide) (PLGA) Microspheres Dispersed in PLGA-PEG-PLGA Gel: A Novel Intravitreal Delivery System for the Treatment of Cytomegalovirus Retinitis | ganciclovir | 8 | 1 | 229000 | -15.96311 | 0.682881 | 46.62 | 255.234 | -1.9709 | 4 | 8 | 18 | 5 | 139.28 | 1 | 1 | 1 | 1 | 255.0968 | 2 | 0.4444444 | 239.41536 | 0.9879206
120 | Controlled Delivery of Ganciclovir to the Retina with Drug-Loaded Poly(D,L-lactide-co-glycolide) (PLGA) Microspheres Dispersed in PLGA-PEG-PLGA Gel: A Novel Intravitreal Delivery System for the Treatment of Cytomegalovirus Retinitis | ganciclovir | 8 | 1 | 229000 | -15.96311 | 0.682881 | 46.62 | 255.234 | -1.9709 | 4 | 8 | 18 | 5 | 139.28 | 1 | 1 | 1 | 1 | 255.0968 | 2 | 0.4444444 | 263.4948 | 0.9949058
120 | Controlled Delivery of Ganciclovir to the Retina with Drug-Loaded Poly(D,L-lactide-co-glycolide) (PLGA) Microspheres Dispersed in PLGA-PEG-PLGA Gel: A Novel Intravitreal Delivery System for the Treatment of Cytomegalovirus Retinitis | ganciclovir | 8 | 1 | 229000 | -15.96311 | 0.682881 | 46.62 | 255.234 | -1.9709 | 4 | 8 | 18 | 5 | 139.28 | 1 | 1 | 1 | 1 | 255.0968 | 2 | 0.4444444 | 287.5764 | 0.9969891
120 | Controlled Delivery of Ganciclovir to the Retina with Drug-Loaded Poly(D,L-lactide-co-glycolide) (PLGA) Microspheres Dispersed in PLGA-PEG-PLGA Gel: A Novel Intravitreal Delivery System for the Treatment of Cytomegalovirus Retinitis | ganciclovir | 8 | 1 | 229000 | -15.96311 | 0.682881 | 46.62 | 255.234 | -1.9709 | 4 | 8 | 18 | 5 | 139.28 | 1 | 1 | 1 | 1 | 255.0968 | 2 | 0.4444444 | 311.658 | 0.9990724
120 | Controlled Delivery of Ganciclovir to the Retina with Drug-Loaded Poly(D,L-lactide-co-glycolide) (PLGA) Microspheres Dispersed in PLGA-PEG-PLGA Gel: A Novel Intravitreal Delivery System for the Treatment of Cytomegalovirus Retinitis | ganciclovir | 8 | 1 | 229000 | -15.96311 | 0.682881 | 46.62 | 255.234 | -1.9709 | 4 | 8 | 18 | 5 | 139.28 | 1 | 1 | 1 | 1 | 255.0968 | 2 | 0.4444444 | 336.21216 | 1.000455
121 | Controlled Delivery of Ganciclovir to the Retina with Drug-Loaded Poly(D,L-lactide-co-glycolide) (PLGA) Microspheres Dispersed in PLGA-PEG-PLGA Gel: A Novel Intravitreal Delivery System for the Treatment of Cytomegalovirus Retinitis | ganciclovir | 47 | 1.58 | 242000 | -15.96311 | 0.682881 | 72.3 | 255.234 | -1.9709 | 4 | 8 | 18 | 5 | 139.28 | 1 | 1 | 1 | 1 | 255.0968 | 2 | 0.4444444 | 0 | 0
121 | Controlled Delivery of Ganciclovir to the Retina with Drug-Loaded Poly(D,L-lactide-co-glycolide) (PLGA) Microspheres Dispersed in PLGA-PEG-PLGA Gel: A Novel Intravitreal Delivery System for the Treatment of Cytomegalovirus Retinitis | ganciclovir | 47 | 1.58 | 242000 | -15.96311 | 0.682881 | 72.3 | 255.234 | -1.9709 | 4 | 8 | 18 | 5 | 139.28 | 1 | 1 | 1 | 1 | 255.0968 | 2 | 0.4444444 | 13.21488 | 0.0146962
121 | Controlled Delivery of Ganciclovir to the Retina with Drug-Loaded Poly(D,L-lactide-co-glycolide) (PLGA) Microspheres Dispersed in PLGA-PEG-PLGA Gel: A Novel Intravitreal Delivery System for the Treatment of Cytomegalovirus Retinitis | ganciclovir | 47 | 1.58 | 242000 | -15.96311 | 0.682881 | 72.3 | 255.234 | -1.9709 | 4 | 8 | 18 | 5 | 139.28 | 1 | 1 | 1 | 1 | 255.0968 | 2 | 0.4444444 | 24.07176 | 0.0230917
121 | Controlled Delivery of Ganciclovir to the Retina with Drug-Loaded Poly(D,L-lactide-co-glycolide) (PLGA) Microspheres Dispersed in PLGA-PEG-PLGA Gel: A Novel Intravitreal Delivery System for the Treatment of Cytomegalovirus Retinitis | ganciclovir | 47 | 1.58 | 242000 | -15.96311 | 0.682881 | 72.3 | 255.234 | -1.9709 | 4 | 8 | 18 | 5 | 139.28 | 1 | 1 | 1 | 1 | 255.0968 | 2 | 0.4444444 | 48.14808 | 0.0363794
121 | Controlled Delivery of Ganciclovir to the Retina with Drug-Loaded Poly(D,L-lactide-co-glycolide) (PLGA) Microspheres Dispersed in PLGA-PEG-PLGA Gel: A Novel Intravitreal Delivery System for the Treatment of Cytomegalovirus Retinitis | ganciclovir | 47 | 1.58 | 242000 | -15.96311 | 0.682881 | 72.3 | 255.234 | -1.9709 | 4 | 8 | 18 | 5 | 139.28 | 1 | 1 | 1 | 1 | 255.0968 | 2 | 0.4444444 | 71.28432 | 0.0405642
121 | Controlled Delivery of Ganciclovir to the Retina with Drug-Loaded Poly(D,L-lactide-co-glycolide) (PLGA) Microspheres Dispersed in PLGA-PEG-PLGA Gel: A Novel Intravitreal Delivery System for the Treatment of Cytomegalovirus Retinitis | ganciclovir | 47 | 1.58 | 242000 | -15.96311 | 0.682881 | 72.3 | 255.234 | -1.9709 | 4 | 8 | 18 | 5 | 139.28 | 1 | 1 | 1 | 1 | 255.0968 | 2 | 0.4444444 | 95.83728 | 0.044748
121 | Controlled Delivery of Ganciclovir to the Retina with Drug-Loaded Poly(D,L-lactide-co-glycolide) (PLGA) Microspheres Dispersed in PLGA-PEG-PLGA Gel: A Novel Intravitreal Delivery System for the Treatment of Cytomegalovirus Retinitis | ganciclovir | 47 | 1.58 | 242000 | -15.96311 | 0.682881 | 72.3 | 255.234 | -1.9709 | 4 | 8 | 18 | 5 | 139.28 | 1 | 1 | 1 | 1 | 255.0968 | 2 | 0.4444444 | 119.91864 | 0.0475316
121 | Controlled Delivery of Ganciclovir to the Retina with Drug-Loaded Poly(D,L-lactide-co-glycolide) (PLGA) Microspheres Dispersed in PLGA-PEG-PLGA Gel: A Novel Intravitreal Delivery System for the Treatment of Cytomegalovirus Retinitis | ganciclovir | 47 | 1.58 | 242000 | -15.96311 | 0.682881 | 72.3 | 255.234 | -1.9709 | 4 | 8 | 18 | 5 | 139.28 | 1 | 1 | 1 | 1 | 255.0968 | 2 | 0.4444444 | 143.52672 | 0.0524163
121 | Controlled Delivery of Ganciclovir to the Retina with Drug-Loaded Poly(D,L-lactide-co-glycolide) (PLGA) Microspheres Dispersed in PLGA-PEG-PLGA Gel: A Novel Intravitreal Delivery System for the Treatment of Cytomegalovirus Retinitis | ganciclovir | 47 | 1.58 | 242000 | -15.96311 | 0.682881 | 72.3 | 255.234 | -1.9709 | 4 | 8 | 18 | 5 | 139.28 | 1 | 1 | 1 | 1 | 255.0968 | 2 | 0.4444444 | 168.07776 | 0.0601015
121 | Controlled Delivery of Ganciclovir to the Retina with Drug-Loaded Poly(D,L-lactide-co-glycolide) (PLGA) Microspheres Dispersed in PLGA-PEG-PLGA Gel: A Novel Intravitreal Delivery System for the Treatment of Cytomegalovirus Retinitis | ganciclovir | 47 | 1.58 | 242000 | -15.96311 | 0.682881 | 72.3 | 255.234 | -1.9709 | 4 | 8 | 18 | 5 | 139.28 | 1 | 1 | 1 | 1 | 255.0968 | 2 | 0.4444444 | 192.1548 | 0.0719887
121 | Controlled Delivery of Ganciclovir to the Retina with Drug-Loaded Poly(D,L-lactide-co-glycolide) (PLGA) Microspheres Dispersed in PLGA-PEG-PLGA Gel: A Novel Intravitreal Delivery System for the Treatment of Cytomegalovirus Retinitis | ganciclovir | 47 | 1.58 | 242000 | -15.96311 | 0.682881 | 72.3 | 255.234 | -1.9709 | 4 | 8 | 18 | 5 | 139.28 | 1 | 1 | 1 | 1 | 255.0968 | 2 | 0.4444444 | 215.75664 | 0.0901787
121 | Controlled Delivery of Ganciclovir to the Retina with Drug-Loaded Poly(D,L-lactide-co-glycolide) (PLGA) Microspheres Dispersed in PLGA-PEG-PLGA Gel: A Novel Intravitreal Delivery System for the Treatment of Cytomegalovirus Retinitis | ganciclovir | 47 | 1.58 | 242000 | -15.96311 | 0.682881 | 72.3 | 255.234 | -1.9709 | 4 | 8 | 18 | 5 | 139.28 | 1 | 1 | 1 | 1 | 255.0968 | 2 | 0.4444444 | 239.35992 | 0.1055677
121 | Controlled Delivery of Ganciclovir to the Retina with Drug-Loaded Poly(D,L-lactide-co-glycolide) (PLGA) Microspheres Dispersed in PLGA-PEG-PLGA Gel: A Novel Intravitreal Delivery System for the Treatment of Cytomegalovirus Retinitis | ganciclovir | 47 | 1.58 | 242000 | -15.96311 | 0.682881 | 72.3 | 255.234 | -1.9709 | 4 | 8 | 18 | 5 | 139.28 | 1 | 1 | 1 | 1 | 255.0968 | 2 | 0.4444444 | 287.51328 | 0.1307427
121 | Controlled Delivery of Ganciclovir to the Retina with Drug-Loaded Poly(D,L-lactide-co-glycolide) (PLGA) Microspheres Dispersed in PLGA-PEG-PLGA Gel: A Novel Intravitreal Delivery System for the Treatment of Cytomegalovirus Retinitis | ganciclovir | 47 | 1.58 | 242000 | -15.96311 | 0.682881 | 72.3 | 255.234 | -1.9709 | 4 | 8 | 18 | 5 | 139.28 | 1 | 1 | 1 | 1 | 255.0968 | 2 | 0.4444444 | 335.6724 | 0.1440128
121 | Controlled Delivery of Ganciclovir to the Retina with Drug-Loaded Poly(D,L-lactide-co-glycolide) (PLGA) Microspheres Dispersed in PLGA-PEG-PLGA Gel: A Novel Intravitreal Delivery System for the Treatment of Cytomegalovirus Retinitis | ganciclovir | 47 | 1.58 | 242000 | -15.96311 | 0.682881 | 72.3 | 255.234 | -1.9709 | 4 | 8 | 18 | 5 | 139.28 | 1 | 1 | 1 | 1 | 255.0968 | 2 | 0.4444444 | 383.83224 | 0.1551822
121 | Controlled Delivery of Ganciclovir to the Retina with Drug-Loaded Poly(D,L-lactide-co-glycolide) (PLGA) Microspheres Dispersed in PLGA-PEG-PLGA Gel: A Novel Intravitreal Delivery System for the Treatment of Cytomegalovirus Retinitis | ganciclovir | 47 | 1.58 | 242000 | -15.96311 | 0.682881 | 72.3 | 255.234 | -1.9709 | 4 | 8 | 18 | 5 | 139.28 | 1 | 1 | 1 | 1 | 255.0968 | 2 | 0.4444444 | 432.4668 | 0.1614492
121 | Controlled Delivery of Ganciclovir to the Retina with Drug-Loaded Poly(D,L-lactide-co-glycolide) (PLGA) Microspheres Dispersed in PLGA-PEG-PLGA Gel: A Novel Intravitreal Delivery System for the Treatment of Cytomegalovirus Retinitis | ganciclovir | 47 | 1.58 | 242000 | -15.96311 | 0.682881 | 72.3 | 255.234 | -1.9709 | 4 | 8 | 18 | 5 | 139.28 | 1 | 1 | 1 | 1 | 255.0968 | 2 | 0.4444444 | 479.66688 | 0.2055325
121 | Controlled Delivery of Ganciclovir to the Retina with Drug-Loaded Poly(D,L-lactide-co-glycolide) (PLGA) Microspheres Dispersed in PLGA-PEG-PLGA Gel: A Novel Intravitreal Delivery System for the Treatment of Cytomegalovirus Retinitis | ganciclovir | 47 | 1.58 | 242000 | -15.96311 | 0.682881 | 72.3 | 255.234 | -1.9709 | 4 | 8 | 18 | 5 | 139.28 | 1 | 1 | 1 | 1 | 255.0968 | 2 | 0.4444444 | 527.30592 | 0.3196434
121 | Controlled Delivery of Ganciclovir to the Retina with Drug-Loaded Poly(D,L-lactide-co-glycolide) (PLGA) Microspheres Dispersed in PLGA-PEG-PLGA Gel: A Novel Intravitreal Delivery System for the Treatment of Cytomegalovirus Retinitis | ganciclovir | 47 | 1.58 | 242000 | -15.96311 | 0.682881 | 72.3 | 255.234 | -1.9709 | 4 | 8 | 18 | 5 | 139.28 | 1 | 1 | 1 | 1 | 255.0968 | 2 | 0.4444444 | 575.85384 | 0.5093839
121 | Controlled Delivery of Ganciclovir to the Retina with Drug-Loaded Poly(D,L-lactide-co-glycolide) (PLGA) Microspheres Dispersed in PLGA-PEG-PLGA Gel: A Novel Intravitreal Delivery System for the Treatment of Cytomegalovirus Retinitis | ganciclovir | 47 | 1.58 | 242000 | -15.96311 | 0.682881 | 72.3 | 255.234 | -1.9709 | 4 | 8 | 18 | 5 | 139.28 | 1 | 1 | 1 | 1 | 255.0968 | 2 | 0.4444444 | 622.91928 | 0.8384812
121 | Controlled Delivery of Ganciclovir to the Retina with Drug-Loaded Poly(D,L-lactide-co-glycolide) (PLGA) Microspheres Dispersed in PLGA-PEG-PLGA Gel: A Novel Intravitreal Delivery System for the Treatment of Cytomegalovirus Retinitis | ganciclovir | 47 | 1.58 | 242000 | -15.96311 | 0.682881 | 72.3 | 255.234 | -1.9709 | 4 | 8 | 18 | 5 | 139.28 | 1 | 1 | 1 | 1 | 255.0968 | 2 | 0.4444444 | 671.0496 | 0.9126758
121 | Controlled Delivery of Ganciclovir to the Retina with Drug-Loaded Poly(D,L-lactide-co-glycolide) (PLGA) Microspheres Dispersed in PLGA-PEG-PLGA Gel: A Novel Intravitreal Delivery System for the Treatment of Cytomegalovirus Retinitis | ganciclovir | 47 | 1.58 | 242000 | -15.96311 | 0.682881 | 72.3 | 255.234 | -1.9709 | 4 | 8 | 18 | 5 | 139.28 | 1 | 1 | 1 | 1 | 255.0968 | 2 | 0.4444444 | 719.67144 | 0.9455535
121 | Controlled Delivery of Ganciclovir to the Retina with Drug-Loaded Poly(D,L-lactide-co-glycolide) (PLGA) Microspheres Dispersed in PLGA-PEG-PLGA Gel: A Novel Intravitreal Delivery System for the Treatment of Cytomegalovirus Retinitis | ganciclovir | 47 | 1.58 | 242000 | -15.96311 | 0.682881 | 72.3 | 255.234 | -1.9709 | 4 | 8 | 18 | 5 | 139.28 | 1 | 1 | 1 | 1 | 255.0968 | 2 | 0.4444444 | 766.87752 | 0.9770316
121 | Controlled Delivery of Ganciclovir to the Retina with Drug-Loaded Poly(D,L-lactide-co-glycolide) (PLGA) Microspheres Dispersed in PLGA-PEG-PLGA Gel: A Novel Intravitreal Delivery System for the Treatment of Cytomegalovirus Retinitis | ganciclovir | 47 | 1.58 | 242000 | -15.96311 | 0.682881 | 72.3 | 255.234 | -1.9709 | 4 | 8 | 18 | 5 | 139.28 | 1 | 1 | 1 | 1 | 255.0968 | 2 | 0.4444444 | 815.03856 | 0.9861001
121 | Controlled Delivery of Ganciclovir to the Retina with Drug-Loaded Poly(D,L-lactide-co-glycolide) (PLGA) Microspheres Dispersed in PLGA-PEG-PLGA Gel: A Novel Intravitreal Delivery System for the Treatment of Cytomegalovirus Retinitis | ganciclovir | 47 | 1.58 | 242000 | -15.96311 | 0.682881 | 72.3 | 255.234 | -1.9709 | 4 | 8 | 18 | 5 | 139.28 | 1 | 1 | 1 | 1 | 255.0968 | 2 | 0.4444444 | 862.72824 | 0.9930682
121 | Controlled Delivery of Ganciclovir to the Retina with Drug-Loaded Poly(D,L-lactide-co-glycolide) (PLGA) Microspheres Dispersed in PLGA-PEG-PLGA Gel: A Novel Intravitreal Delivery System for the Treatment of Cytomegalovirus Retinitis | ganciclovir | 47 | 1.58 | 242000 | -15.96311 | 0.682881 | 72.3 | 255.234 | -1.9709 | 4 | 8 | 18 | 5 | 139.28 | 1 | 1 | 1 | 1 | 255.0968 | 2 | 0.4444444 | 911.83512 | 0.9993349
122 | The effect of the release behavior of simvastatin from different PLGA particles on bone regeneration in vitro and in vivo: Comparison of simvastatin-loaded PLGA microspheres and nanospheres | simvastatin | 22.5 | 3 | 24600 | -15.96311 | 0.682881 | 89.82 | 418.574 | 4.5856 | 1 | 5 | 30 | 6 | 72.83 | 1 | 1 | 1 | 1 | 418.2719 | 0 | 0.76 | 0 | 0
122 | The effect of the release behavior of simvastatin from different PLGA particles on bone regeneration in vitro and in vivo: Comparison of simvastatin-loaded PLGA microspheres and nanospheres | simvastatin | 22.5 | 3 | 24600 | -15.96311 | 0.682881 | 89.82 | 418.574 | 4.5856 | 1 | 5 | 30 | 6 | 72.83 | 1 | 1 | 1 | 1 | 418.2719 | 0 | 0.76 | 24.98016 | 0.0734245
122 | The effect of the release behavior of simvastatin from different PLGA particles on bone regeneration in vitro and in vivo: Comparison of simvastatin-loaded PLGA microspheres and nanospheres | simvastatin | 22.5 | 3 | 24600 | -15.96311 | 0.682881 | 89.82 | 418.574 | 4.5856 | 1 | 5 | 30 | 6 | 72.83 | 1 | 1 | 1 | 1 | 418.2719 | 0 | 0.76 | 48.37944 | 0.1594054
122 | The effect of the release behavior of simvastatin from different PLGA particles on bone regeneration in vitro and in vivo: Comparison of simvastatin-loaded PLGA microspheres and nanospheres | simvastatin | 22.5 | 3 | 24600 | -15.96311 | 0.682881 | 89.82 | 418.574 | 4.5856 | 1 | 5 | 30 | 6 | 72.83 | 1 | 1 | 1 | 1 | 418.2719 | 0 | 0.76 | 72.0948 | 0.2880727
122 | The effect of the release behavior of simvastatin from different PLGA particles on bone regeneration in vitro and in vivo: Comparison of simvastatin-loaded PLGA microspheres and nanospheres | simvastatin | 22.5 | 3 | 24600 | -15.96311 | 0.682881 | 89.82 | 418.574 | 4.5856 | 1 | 5 | 30 | 6 | 72.83 | 1 | 1 | 1 | 1 | 418.2719 | 0 | 0.76 | 121.42296 | 0.41609
122 | The effect of the release behavior of simvastatin from different PLGA particles on bone regeneration in vitro and in vivo: Comparison of simvastatin-loaded PLGA microspheres and nanospheres | simvastatin | 22.5 | 3 | 24600 | -15.96311 | 0.682881 | 89.82 | 418.574 | 4.5856 | 1 | 5 | 30 | 6 | 72.83 | 1 | 1 | 1 | 1 | 418.2719 | 0 | 0.76 | 168.85368 | 0.5987228
122 | The effect of the release behavior of simvastatin from different PLGA particles on bone regeneration in vitro and in vivo: Comparison of simvastatin-loaded PLGA microspheres and nanospheres | simvastatin | 22.5 | 3 | 24600 | -15.96311 | 0.682881 | 89.82 | 418.574 | 4.5856 | 1 | 5 | 30 | 6 | 72.83 | 1 | 1 | 1 | 1 | 418.2719 | 0 | 0.76 | 336.75888 | 0.7153373
122 | The effect of the release behavior of simvastatin from different PLGA particles on bone regeneration in vitro and in vivo: Comparison of simvastatin-loaded PLGA microspheres and nanospheres | simvastatin | 22.5 | 3 | 24600 | -15.96311 | 0.682881 | 89.82 | 418.574 | 4.5856 | 1 | 5 | 30 | 6 | 72.83 | 1 | 1 | 1 | 1 | 418.2719 | 0 | 0.76 | 504.98016 | 0.7993086
122 | The effect of the release behavior of simvastatin from different PLGA particles on bone regeneration in vitro and in vivo: Comparison of simvastatin-loaded PLGA microspheres and nanospheres | simvastatin | 22.5 | 3 | 24600 | -15.96311 | 0.682881 | 89.82 | 418.574 | 4.5856 | 1 | 5 | 30 | 6 | 72.83 | 1 | 1 | 1 | 1 | 418.2719 | 0 | 0.76 | 673.20168 | 0.8638198
123 | The effect of the release behavior of simvastatin from different PLGA particles on bone regeneration in vitro and in vivo: Comparison of simvastatin-loaded PLGA microspheres and nanospheres | simvastatin | 22.5 | 3 | 317.7 | -15.96311 | 0.682881 | 14.72 | 418.574 | 4.5856 | 1 | 5 | 30 | 6 | 72.83 | 1 | 1 | 1 | 1 | 418.2719 | 0 | 0.76 | 0 | 0
123 | The effect of the release behavior of simvastatin from different PLGA particles on bone regeneration in vitro and in vivo: Comparison of simvastatin-loaded PLGA microspheres and nanospheres | simvastatin | 22.5 | 3 | 317.7 | -15.96311 | 0.682881 | 14.72 | 418.574 | 4.5856 | 1 | 5 | 30 | 6 | 72.83 | 1 | 1 | 1 | 1 | 418.2719 | 0 | 0.76 | 0.94872 | 0.2460758
123 | The effect of the release behavior of simvastatin from different PLGA particles on bone regeneration in vitro and in vivo: Comparison of simvastatin-loaded PLGA microspheres and nanospheres | simvastatin | 22.5 | 3 | 317.7 | -15.96311 | 0.682881 | 14.72 | 418.574 | 4.5856 | 1 | 5 | 30 | 6 | 72.83 | 1 | 1 | 1 | 1 | 418.2719 | 0 | 0.76 | 3.47832 | 0.4312587
123 | The effect of the release behavior of simvastatin from different PLGA particles on bone regeneration in vitro and in vivo: Comparison of simvastatin-loaded PLGA microspheres and nanospheres | simvastatin | 22.5 | 3 | 317.7 | -15.96311 | 0.682881 | 14.72 | 418.574 | 4.5856 | 1 | 5 | 30 | 6 | 72.83 | 1 | 1 | 1 | 1 | 418.2719 | 0 | 0.76 | 5.6916 | 0.6390409
123 | The effect of the release behavior of simvastatin from different PLGA particles on bone regeneration in vitro and in vivo: Comparison of simvastatin-loaded PLGA microspheres and nanospheres | simvastatin | 22.5 | 3 | 317.7 | -15.96311 | 0.682881 | 14.72 | 418.574 | 4.5856 | 1 | 5 | 30 | 6 | 72.83 | 1 | 1 | 1 | 1 | 418.2719 | 0 | 0.76 | 12.64824 | 0.7149921
123 | The effect of the release behavior of simvastatin from different PLGA particles on bone regeneration in vitro and in vivo: Comparison of simvastatin-loaded PLGA microspheres and nanospheres | simvastatin | 22.5 | 3 | 317.7 | -15.96311 | 0.682881 | 14.72 | 418.574 | 4.5856 | 1 | 5 | 30 | 6 | 72.83 | 1 | 1 | 1 | 1 | 418.2719 | 0 | 0.76 | 24.66408 | 0.7796395
123 | The effect of the release behavior of simvastatin from different PLGA particles on bone regeneration in vitro and in vivo: Comparison of simvastatin-loaded PLGA microspheres and nanospheres | simvastatin | 22.5 | 3 | 317.7 | -15.96311 | 0.682881 | 14.72 | 418.574 | 4.5856 | 1 | 5 | 30 | 6 | 72.83 | 1 | 1 | 1 | 1 | 418.2719 | 0 | 0.76 | 48.37944 | 0.8442767
123 | The effect of the release behavior of simvastatin from different PLGA particles on bone regeneration in vitro and in vivo: Comparison of simvastatin-loaded PLGA microspheres and nanospheres | simvastatin | 22.5 | 3 | 317.7 | -15.96311 | 0.682881 | 14.72 | 418.574 | 4.5856 | 1 | 5 | 30 | 6 | 72.83 | 1 | 1 | 1 | 1 | 418.2719 | 0 | 0.76 | 72.41112 | 0.8888258
123 | The effect of the release behavior of simvastatin from different PLGA particles on bone regeneration in vitro and in vivo: Comparison of simvastatin-loaded PLGA microspheres and nanospheres | simvastatin | 22.5 | 3 | 317.7 | -15.96311 | 0.682881 | 14.72 | 418.574 | 4.5856 | 1 | 5 | 30 | 6 | 72.83 | 1 | 1 | 1 | 1 | 418.2719 | 0 | 0.76 | 96.12648 | 0.938397
123 | The effect of the release behavior of simvastatin from different PLGA particles on bone regeneration in vitro and in vivo: Comparison of simvastatin-loaded PLGA microspheres and nanospheres | simvastatin | 22.5 | 3 | 317.7 | -15.96311 | 0.682881 | 14.72 | 418.574 | 4.5856 | 1 | 5 | 30 | 6 | 72.83 | 1 | 1 | 1 | 1 | 418.2719 | 0 | 0.76 | 121.10664 | 0.9459082
124 | Development of in vitro-in vivo correlation of parenteral naltrexone loaded polymeric microspheres | naltrexone | 100 | 3 | 121129.65 | -15.96311 | 1.19597 | 71.85 | 341.407 | 1.5254 | 2 | 5 | 25 | 2 | 70 | 1 | 1 | 1 | 1 | 341.1627 | 1 | 0.65 | 0 | 0
124 | Development of in vitro-in vivo correlation of parenteral naltrexone loaded polymeric microspheres | naltrexone | 100 | 3 | 121129.65 | -15.96311 | 1.19597 | 71.85 | 341.407 | 1.5254 | 2 | 5 | 25 | 2 | 70 | 1 | 1 | 1 | 1 | 341.1627 | 1 | 0.65 | 24.82176 | 0.0072389
124 | Development of in vitro-in vivo correlation of parenteral naltrexone loaded polymeric microspheres | naltrexone | 100 | 3 | 121129.65 | -15.96311 | 1.19597 | 71.85 | 341.407 | 1.5254 | 2 | 5 | 25 | 2 | 70 | 1 | 1 | 1 | 1 | 341.1627 | 1 | 0.65 | 47.9664 | 0.0111808
124 | Development of in vitro-in vivo correlation of parenteral naltrexone loaded polymeric microspheres | naltrexone | 100 | 3 | 121129.65 | -15.96311 | 1.19597 | 71.85 | 341.407 | 1.5254 | 2 | 5 | 25 | 2 | 70 | 1 | 1 | 1 | 1 | 341.1627 | 1 | 0.65 | 72.78816 | 0.01776
124 | Development of in vitro-in vivo correlation of parenteral naltrexone loaded polymeric microspheres | naltrexone | 100 | 3 | 121129.65 | -15.96311 | 1.19597 | 71.85 | 341.407 | 1.5254 | 2 | 5 | 25 | 2 | 70 | 1 | 1 | 1 | 1 | 341.1627 | 1 | 0.65 | 96.26832 | 0.0269787
124 | Development of in vitro-in vivo correlation of parenteral naltrexone loaded polymeric microspheres | naltrexone | 100 | 3 | 121129.65 | -15.96311 | 1.19597 | 71.85 | 341.407 | 1.5254 | 2 | 5 | 25 | 2 | 70 | 1 | 1 | 1 | 1 | 341.1627 | 1 | 0.65 | 120.41928 | 0.0355373
124 | Development of in vitro-in vivo correlation of parenteral naltrexone loaded polymeric microspheres | naltrexone | 100 | 3 | 121129.65 | -15.96311 | 1.19597 | 71.85 | 341.407 | 1.5254 | 2 | 5 | 25 | 2 | 70 | 1 | 1 | 1 | 1 | 341.1627 | 1 | 0.65 | 144.23472 | 0.0553099
124 | Development of in vitro-in vivo correlation of parenteral naltrexone loaded polymeric microspheres | naltrexone | 100 | 3 | 121129.65 | -15.96311 | 1.19597 | 71.85 | 341.407 | 1.5254 | 2 | 5 | 25 | 2 | 70 | 1 | 1 | 1 | 1 | 341.1627 | 1 | 0.65 | 168.38568 | 0.0704648
124 | Development of in vitro-in vivo correlation of parenteral naltrexone loaded polymeric microspheres | naltrexone | 100 | 3 | 121129.65 | -15.96311 | 1.19597 | 71.85 | 341.407 | 1.5254 | 2 | 5 | 25 | 2 | 70 | 1 | 1 | 1 | 1 | 341.1627 | 1 | 0.65 | 192.20136 | 0.0862795
124 | Development of in vitro-in vivo correlation of parenteral naltrexone loaded polymeric microspheres | naltrexone | 100 | 3 | 121129.65 | -15.96311 | 1.19597 | 71.85 | 341.407 | 1.5254 | 2 | 5 | 25 | 2 | 70 | 1 | 1 | 1 | 1 | 341.1627 | 1 | 0.65 | 216.6876 | 0.105392
124 | Development of in vitro-in vivo correlation of parenteral naltrexone loaded polymeric microspheres | naltrexone | 100 | 3 | 121129.65 | -15.96311 | 1.19597 | 71.85 | 341.407 | 1.5254 | 2 | 5 | 25 | 2 | 70 | 1 | 1 | 1 | 1 | 341.1627 | 1 | 0.65 | 240.16776 | 0.1330804
124 | Development of in vitro-in vivo correlation of parenteral naltrexone loaded polymeric microspheres | naltrexone | 100 | 3 | 121129.65 | -15.96311 | 1.19597 | 71.85 | 341.407 | 1.5254 | 2 | 5 | 25 | 2 | 70 | 1 | 1 | 1 | 1 | 341.1627 | 1 | 0.65 | 264.654 | 0.1739606
124 | Development of in vitro-in vivo correlation of parenteral naltrexone loaded polymeric microspheres | naltrexone | 100 | 3 | 121129.65 | -15.96311 | 1.19597 | 71.85 | 341.407 | 1.5254 | 2 | 5 | 25 | 2 | 70 | 1 | 1 | 1 | 1 | 341.1627 | 1 | 0.65 | 288.13416 | 0.2089049
124 | Development of in vitro-in vivo correlation of parenteral naltrexone loaded polymeric microspheres | naltrexone | 100 | 3 | 121129.65 | -15.96311 | 1.19597 | 71.85 | 341.407 | 1.5254 | 2 | 5 | 25 | 2 | 70 | 1 | 1 | 1 | 1 | 341.1627 | 1 | 0.65 | 312.28512 | 0.2379121
124 | Development of in vitro-in vivo correlation of parenteral naltrexone loaded polymeric microspheres | naltrexone | 100 | 3 | 121129.65 | -15.96311 | 1.19597 | 71.85 | 341.407 | 1.5254 | 2 | 5 | 25 | 2 | 70 | 1 | 1 | 1 | 1 | 341.1627 | 1 | 0.65 | 336.7716 | 0.3309032
124 | Development of in vitro-in vivo correlation of parenteral naltrexone loaded polymeric microspheres | naltrexone | 100 | 3 | 121129.65 | -15.96311 | 1.19597 | 71.85 | 341.407 | 1.5254 | 2 | 5 | 25 | 2 | 70 | 1 | 1 | 1 | 1 | 341.1627 | 1 | 0.65 | 360.25152 | 0.3928923
124 | Development of in vitro-in vivo correlation of parenteral naltrexone loaded polymeric microspheres | naltrexone | 100 | 3 | 121129.65 | -15.96311 | 1.19597 | 71.85 | 341.407 | 1.5254 | 2 | 5 | 25 | 2 | 70 | 1 | 1 | 1 | 1 | 341.1627 | 1 | 0.65 | 385.07328 | 0.4496035
124 | Development of in vitro-in vivo correlation of parenteral naltrexone loaded polymeric microspheres | naltrexone | 100 | 3 | 121129.65 | -15.96311 | 1.19597 | 71.85 | 341.407 | 1.5254 | 2 | 5 | 25 | 2 | 70 | 1 | 1 | 1 | 1 | 341.1627 | 1 | 0.65 | 408.21792 | 0.4937828
124 | Development of in vitro-in vivo correlation of parenteral naltrexone loaded polymeric microspheres | naltrexone | 100 | 3 | 121129.65 | -15.96311 | 1.19597 | 71.85 | 341.407 | 1.5254 | 2 | 5 | 25 | 2 | 70 | 1 | 1 | 1 | 1 | 341.1627 | 1 | 0.65 | 432.7044 | 0.5267475
124 | Development of in vitro-in vivo correlation of parenteral naltrexone loaded polymeric microspheres | naltrexone | 100 | 3 | 121129.65 | -15.96311 | 1.19597 | 71.85 | 341.407 | 1.5254 | 2 | 5 | 25 | 2 | 70 | 1 | 1 | 1 | 1 | 341.1627 | 1 | 0.65 | 456.51984 | 0.5735649
124 | Development of in vitro-in vivo correlation of parenteral naltrexone loaded polymeric microspheres | naltrexone | 100 | 3 | 121129.65 | -15.96311 | 1.19597 | 71.85 | 341.407 | 1.5254 | 2 | 5 | 25 | 2 | 70 | 1 | 1 | 1 | 1 | 341.1627 | 1 | 0.65 | 480.6708 | 0.5966354
124 | Development of in vitro-in vivo correlation of parenteral naltrexone loaded polymeric microspheres | naltrexone | 100 | 3 | 121129.65 | -15.96311 | 1.19597 | 71.85 | 341.407 | 1.5254 | 2 | 5 | 25 | 2 | 70 | 1 | 1 | 1 | 1 | 341.1627 | 1 | 0.65 | 504.15096 | 0.6460916
124 | Development of in vitro-in vivo correlation of parenteral naltrexone loaded polymeric microspheres | naltrexone | 100 | 3 | 121129.65 | -15.96311 | 1.19597 | 71.85 | 341.407 | 1.5254 | 2 | 5 | 25 | 2 | 70 | 1 | 1 | 1 | 1 | 341.1627 | 1 | 0.65 | 545.07336 | 0.7100476
124 | Development of in vitro-in vivo correlation of parenteral naltrexone loaded polymeric microspheres | naltrexone | 100 | 3 | 121129.65 | -15.96311 | 1.19597 | 71.85 | 341.407 | 1.5254 | 2 | 5 | 25 | 2 | 70 | 1 | 1 | 1 | 1 | 341.1627 | 1 | 0.65 | 576.26832 | 0.7416885
124 | Development of in vitro-in vivo correlation of parenteral naltrexone loaded polymeric microspheres | naltrexone | 100 | 3 | 121129.65 | -15.96311 | 1.19597 | 71.85 | 341.407 | 1.5254 | 2 | 5 | 25 | 2 | 70 | 1 | 1 | 1 | 1 | 341.1627 | 1 | 0.65 | 600.08376 | 0.7706959
124 | Development of in vitro-in vivo correlation of parenteral naltrexone loaded polymeric microspheres | naltrexone | 100 | 3 | 121129.65 | -15.96311 | 1.19597 | 71.85 | 341.407 | 1.5254 | 2 | 5 | 25 | 2 | 70 | 1 | 1 | 1 | 1 | 341.1627 | 1 | 0.65 | 648.0504 | 0.836626
124 | Development of in vitro-in vivo correlation of parenteral naltrexone loaded polymeric microspheres | naltrexone | 100 | 3 | 121129.65 | -15.96311 | 1.19597 | 71.85 | 341.407 | 1.5254 | 2 | 5 | 25 | 2 | 70 | 1 | 1 | 1 | 1 | 341.1627 | 1 | 0.65 | 743.9832 | 0.9012038
124 | Development of in vitro-in vivo correlation of parenteral naltrexone loaded polymeric microspheres | naltrexone | 100 | 3 | 121129.65 | -15.96311 | 1.19597 | 71.85 | 341.407 | 1.5254 | 2 | 5 | 25 | 2 | 70 | 1 | 1 | 1 | 1 | 341.1627 | 1 | 0.65 | 768.13416 | 0.9308706
124 | Development of in vitro-in vivo correlation of parenteral naltrexone loaded polymeric microspheres | naltrexone | 100 | 3 | 121129.65 | -15.96311 | 1.19597 | 71.85 | 341.407 | 1.5254 | 2 | 5 | 25 | 2 | 70 | 1 | 1 | 1 | 1 | 341.1627 | 1 | 0.65 | 791.9496 | 0.9447065
124 | Development of in vitro-in vivo correlation of parenteral naltrexone loaded polymeric microspheres | naltrexone | 100 | 3 | 121129.65 | -15.96311 | 1.19597 | 71.85 | 341.407 | 1.5254 | 2 | 5 | 25 | 2 | 70 | 1 | 1 | 1 | 1 | 341.1627 | 1 | 0.65 | 816.43608 | 0.9407319
124 | Development of in vitro-in vivo correlation of parenteral naltrexone loaded polymeric microspheres | naltrexone | 100 | 3 | 121129.65 | -15.96311 | 1.19597 | 71.85 | 341.407 | 1.5254 | 2 | 5 | 25 | 2 | 70 | 1 | 1 | 1 | 1 | 341.1627 | 1 | 0.65 | 840.58704 | 0.9638024
124 | Development of in vitro-in vivo correlation of parenteral naltrexone loaded polymeric microspheres | naltrexone | 100 | 3 | 121129.65 | -15.96311 | 1.19597 | 71.85 | 341.407 | 1.5254 | 2 | 5 | 25 | 2 | 70 | 1 | 1 | 1 | 1 | 341.1627 | 1 | 0.65 | 864.40248 | 0.9717016
125 | Development of in vitro-in vivo correlation of parenteral naltrexone loaded polymeric microspheres | naltrexone | 100 | 3 | 105314.51 | -15.96311 | 1.18876 | 74.25 | 341.407 | 1.5254 | 2 | 5 | 25 | 2 | 70 | 1 | 1 | 1 | 1 | 341.1627 | 1 | 0.65 | 0 | 0
125 | Development of in vitro-in vivo correlation of parenteral naltrexone loaded polymeric microspheres | naltrexone | 100 | 3 | 105314.51 | -15.96311 | 1.18876 | 74.25 | 341.407 | 1.5254 | 2 | 5 | 25 | 2 | 70 | 1 | 1 | 1 | 1 | 341.1627 | 1 | 0.65 | 12.41088 | 0.0230785
125 | Development of in vitro-in vivo correlation of parenteral naltrexone loaded polymeric microspheres | naltrexone | 100 | 3 | 105314.51 | -15.96311 | 1.18876 | 74.25 | 341.407 | 1.5254 | 2 | 5 | 25 | 2 | 70 | 1 | 1 | 1 | 1 | 341.1627 | 1 | 0.65 | 38.57448 | 0.032955
125 | Development of in vitro-in vivo correlation of parenteral naltrexone loaded polymeric microspheres | naltrexone | 100 | 3 | 105314.51 | -15.96311 | 1.18876 | 74.25 | 341.407 | 1.5254 | 2 | 5 | 25 | 2 | 70 | 1 | 1 | 1 | 1 | 341.1627 | 1 | 0.65 | 67.7568 | 0.0467872
125 | Development of in vitro-in vivo correlation of parenteral naltrexone loaded polymeric microspheres | naltrexone | 100 | 3 | 105314.51 | -15.96311 | 1.18876 | 74.25 | 341.407 | 1.5254 | 2 | 5 | 25 | 2 | 70 | 1 | 1 | 1 | 1 | 341.1627 | 1 | 0.65 | 90.90144 | 0.0566658
125 | Development of in vitro-in vivo correlation of parenteral naltrexone loaded polymeric microspheres | naltrexone | 100 | 3 | 105314.51 | -15.96311 | 1.18876 | 74.25 | 341.407 | 1.5254 | 2 | 5 | 25 | 2 | 70 | 1 | 1 | 1 | 1 | 341.1627 | 1 | 0.65 | 114.3816 | 0.0652248
125 | Development of in vitro-in vivo correlation of parenteral naltrexone loaded polymeric microspheres | naltrexone | 100 | 3 | 105314.51 | -15.96311 | 1.18876 | 74.25 | 341.407 | 1.5254 | 2 | 5 | 25 | 2 | 70 | 1 | 1 | 1 | 1 | 341.1627 | 1 | 0.65 | 139.53888 | 0.0823579
125 | Development of in vitro-in vivo correlation of parenteral naltrexone loaded polymeric microspheres | naltrexone | 100 | 3 | 105314.51 | -15.96311 | 1.18876 | 74.25 | 341.407 | 1.5254 | 2 | 5 | 25 | 2 | 70 | 1 | 1 | 1 | 1 | 341.1627 | 1 | 0.65 | 187.16976 | 0.1687368
125 | Development of in vitro-in vivo correlation of parenteral naltrexone loaded polymeric microspheres | naltrexone | 100 | 3 | 105314.51 | -15.96311 | 1.18876 | 74.25 | 341.407 | 1.5254 | 2 | 5 | 25 | 2 | 70 | 1 | 1 | 1 | 1 | 341.1627 | 1 | 0.65 | 211.32072 | 0.2254485
125 | Development of in vitro-in vivo correlation of parenteral naltrexone loaded polymeric microspheres | naltrexone | 100 | 3 | 105314.51 | -15.96311 | 1.18876 | 74.25 | 341.407 | 1.5254 | 2 | 5 | 25 | 2 | 70 | 1 | 1 | 1 | 1 | 341.1627 | 1 | 0.65 | 231.44664 | 0.2669914
125 | Development of in vitro-in vivo correlation of parenteral naltrexone loaded polymeric microspheres | naltrexone | 100 | 3 | 105314.51 | -15.96311 | 1.18876 | 74.25 | 341.407 | 1.5254 | 2 | 5 | 25 | 2 | 70 | 1 | 1 | 1 | 1 | 341.1627 | 1 | 0.65 | 252.57864 | 0.3171088
125 | Development of in vitro-in vivo correlation of parenteral naltrexone loaded polymeric microspheres | naltrexone | 100 | 3 | 105314.51 | -15.96311 | 1.18876 | 74.25 | 341.407 | 1.5254 | 2 | 5 | 25 | 2 | 70 | 1 | 1 | 1 | 1 | 341.1627 | 1 | 0.65 | 302.8932 | 0.4437233
125 | Development of in vitro-in vivo correlation of parenteral naltrexone loaded polymeric microspheres | naltrexone | 100 | 3 | 105314.51 | -15.96311 | 1.18876 | 74.25 | 341.407 | 1.5254 | 2 | 5 | 25 | 2 | 70 | 1 | 1 | 1 | 1 | 341.1627 | 1 | 0.65 | 327.71496 | 0.5004345
125 | Development of in vitro-in vivo correlation of parenteral naltrexone loaded polymeric microspheres | naltrexone | 100 | 3 | 105314.51 | -15.96311 | 1.18876 | 74.25 | 341.407 | 1.5254 | 2 | 5 | 25 | 2 | 70 | 1 | 1 | 1 | 1 | 341.1627 | 1 | 0.65 | 348.17616 | 0.538679
125 | Development of in vitro-in vivo correlation of parenteral naltrexone loaded polymeric microspheres | naltrexone | 100 | 3 | 105314.51 | -15.96311 | 1.18876 | 74.25 | 341.407 | 1.5254 | 2 | 5 | 25 | 2 | 70 | 1 | 1 | 1 | 1 | 341.1627 | 1 | 0.65 | 377.35848 | 0.6481576
125 | Development of in vitro-in vivo correlation of parenteral naltrexone loaded polymeric microspheres | naltrexone | 100 | 3 | 105314.51 | -15.96311 | 1.18876 | 74.25 | 341.407 | 1.5254 | 2 | 5 | 25 | 2 | 70 | 1 | 1 | 1 | 1 | 341.1627 | 1 | 0.65 | 398.826 | 0.7015729
125 | Development of in vitro-in vivo correlation of parenteral naltrexone loaded polymeric microspheres | naltrexone | 100 | 3 | 105314.51 | -15.96311 | 1.18876 | 74.25 | 341.407 | 1.5254 | 2 | 5 | 25 | 2 | 70 | 1 | 1 | 1 | 1 | 341.1627 | 1 | 0.65 | 422.97696 | 0.7233241
125 | Development of in vitro-in vivo correlation of parenteral naltrexone loaded polymeric microspheres | naltrexone | 100 | 3 | 105314.51 | -15.96311 | 1.18876 | 74.25 | 341.407 | 1.5254 | 2 | 5 | 25 | 2 | 70 | 1 | 1 | 1 | 1 | 341.1627 | 1 | 0.65 | 471.27888 | 0.8486208
125 | Development of in vitro-in vivo correlation of parenteral naltrexone loaded polymeric microspheres | naltrexone | 100 | 3 | 105314.51 | -15.96311 | 1.18876 | 74.25 | 341.407 | 1.5254 | 2 | 5 | 25 | 2 | 70 | 1 | 1 | 1 | 1 | 341.1627 | 1 | 0.65 | 499.1196 | 0.8835621
125 | Development of in vitro-in vivo correlation of parenteral naltrexone loaded polymeric microspheres | naltrexone | 100 | 3 | 105314.51 | -15.96311 | 1.18876 | 74.25 | 341.407 | 1.5254 | 2 | 5 | 25 | 2 | 70 | 1 | 1 | 1 | 1 | 341.1627 | 1 | 0.65 | 522.59952 | 0.9125697
125 | Development of in vitro-in vivo correlation of parenteral naltrexone loaded polymeric microspheres | naltrexone | 100 | 3 | 105314.51 | -15.96311 | 1.18876 | 74.25 | 341.407 | 1.5254 | 2 | 5 | 25 | 2 | 70 | 1 | 1 | 1 | 1 | 341.1627 | 1 | 0.65 | 546.75048 | 0.9336613
125 | Development of in vitro-in vivo correlation of parenteral naltrexone loaded polymeric microspheres | naltrexone | 100 | 3 | 105314.51 | -15.96311 | 1.18876 | 74.25 | 341.407 | 1.5254 | 2 | 5 | 25 | 2 | 70 | 1 | 1 | 1 | 1 | 341.1627 | 1 | 0.65 | 590.35632 | 0.962655
125 | Development of in vitro-in vivo correlation of parenteral naltrexone loaded polymeric microspheres | naltrexone | 100 | 3 | 105314.51 | -15.96311 | 1.18876 | 74.25 | 341.407 | 1.5254 | 2 | 5 | 25 | 2 | 70 | 1 | 1 | 1 | 1 | 341.1627 | 1 | 0.65 | 664.82184 | 0.9896487
125 | Development of in vitro-in vivo correlation of parenteral naltrexone loaded polymeric microspheres | naltrexone | 100 | 3 | 105314.51 | -15.96311 | 1.18876 | 74.25 | 341.407 | 1.5254 | 2 | 5 | 25 | 2 | 70 | 1 | 1 | 1 | 1 | 341.1627 | 1 | 0.65 | 689.6436 | 0.9942491
125 | Development of in vitro-in vivo correlation of parenteral naltrexone loaded polymeric microspheres | naltrexone | 100 | 3 | 105314.51 | -15.96311 | 1.18876 | 74.25 | 341.407 | 1.5254 | 2 | 5 | 25 | 2 | 70 | 1 | 1 | 1 | 1 | 341.1627 | 1 | 0.65 | 735.26208 | 0.9975159
126 | Development of in vitro-in vivo correlation of parenteral naltrexone loaded polymeric microspheres | naltrexone | 100 | 3 | 68472.4 | -15.96311 | 0.87536 | 73.9 | 341.407 | 1.5254 | 2 | 5 | 25 | 2 | 70 | 1 | 1 | 1 | 1 | 341.1627 | 1 | 0.65 | 0 | 0
126 | Development of in vitro-in vivo correlation of parenteral naltrexone loaded polymeric microspheres | naltrexone | 100 | 3 | 68472.4 | -15.96311 | 0.87536 | 73.9 | 341.407 | 1.5254 | 2 | 5 | 25 | 2 | 70 | 1 | 1 | 1 | 1 | 341.1627 | 1 | 0.65 | 12.07536 | 0.0250577
126 | Development of in vitro-in vivo correlation of parenteral naltrexone loaded polymeric microspheres | naltrexone | 100 | 3 | 68472.4 | -15.96311 | 0.87536 | 73.9 | 341.407 | 1.5254 | 2 | 5 | 25 | 2 | 70 | 1 | 1 | 1 | 1 | 341.1627 | 1 | 0.65 | 38.23896 | 0.0534038
126 | Development of in vitro-in vivo correlation of parenteral naltrexone loaded polymeric microspheres | naltrexone | 100 | 3 | 68472.4 | -15.96311 | 0.87536 | 73.9 | 341.407 | 1.5254 | 2 | 5 | 25 | 2 | 70 | 1 | 1 | 1 | 1 | 341.1627 | 1 | 0.65 | 67.42128 | 0.1450724
126 | Development of in vitro-in vivo correlation of parenteral naltrexone loaded polymeric microspheres | naltrexone | 100 | 3 | 68472.4 | -15.96311 | 0.87536 | 73.9 | 341.407 | 1.5254 | 2 | 5 | 25 | 2 | 70 | 1 | 1 | 1 | 1 | 341.1627 | 1 | 0.65 | 90.23064 | 0.1833153
126 | Development of in vitro-in vivo correlation of parenteral naltrexone loaded polymeric microspheres | naltrexone | 100 | 3 | 68472.4 | -15.96311 | 0.87536 | 73.9 | 341.407 | 1.5254 | 2 | 5 | 25 | 2 | 70 | 1 | 1 | 1 | 1 | 341.1627 | 1 | 0.65 | 114.04608 | 0.2954361
126 | Development of in vitro-in vivo correlation of parenteral naltrexone loaded polymeric microspheres | naltrexone | 100 | 3 | 68472.4 | -15.96311 | 0.87536 | 73.9 | 341.407 | 1.5254 | 2 | 5 | 25 | 2 | 70 | 1 | 1 | 1 | 1 | 341.1627 | 1 | 0.65 | 138.86784 | 0.3600629
126 | Development of in vitro-in vivo correlation of parenteral naltrexone loaded polymeric microspheres | naltrexone | 100 | 3 | 68472.4 | -15.96311 | 0.87536 | 73.9 | 341.407 | 1.5254 | 2 | 5 | 25 | 2 | 70 | 1 | 1 | 1 | 1 | 341.1627 | 1 | 0.65 | 187.16976 | 0.5994756
126 | Development of in vitro-in vivo correlation of parenteral naltrexone loaded polymeric microspheres | naltrexone | 100 | 3 | 68472.4 | -15.96311 | 0.87536 | 73.9 | 341.407 | 1.5254 | 2 | 5 | 25 | 2 | 70 | 1 | 1 | 1 | 1 | 341.1627 | 1 | 0.65 | 210.3144 | 0.6575072
126 | Development of in vitro-in vivo correlation of parenteral naltrexone loaded polymeric microspheres | naltrexone | 100 | 3 | 68472.4 | -15.96311 | 0.87536 | 73.9 | 341.407 | 1.5254 | 2 | 5 | 25 | 2 | 70 | 1 | 1 | 1 | 1 | 341.1627 | 1 | 0.65 | 231.11112 | 0.7010285
126 | Development of in vitro-in vivo correlation of parenteral naltrexone loaded polymeric microspheres | naltrexone | 100 | 3 | 68472.4 | -15.96311 | 0.87536 | 73.9 | 341.407 | 1.5254 | 2 | 5 | 25 | 2 | 70 | 1 | 1 | 1 | 1 | 341.1627 | 1 | 0.65 | 251.90784 | 0.7610406
126 | Development of in vitro-in vivo correlation of parenteral naltrexone loaded polymeric microspheres | naltrexone | 100 | 3 | 68472.4 | -15.96311 | 0.87536 | 73.9 | 341.407 | 1.5254 | 2 | 5 | 25 | 2 | 70 | 1 | 1 | 1 | 1 | 341.1627 | 1 | 0.65 | 302.55768 | 0.8019029
126 | Development of in vitro-in vivo correlation of parenteral naltrexone loaded polymeric microspheres | naltrexone | 100 | 3 | 68472.4 | -15.96311 | 0.87536 | 73.9 | 341.407 | 1.5254 | 2 | 5 | 25 | 2 | 70 | 1 | 1 | 1 | 1 | 341.1627 | 1 | 0.65 | 326.70864 | 0.8249734
126 | Development of in vitro-in vivo correlation of parenteral naltrexone loaded polymeric microspheres | naltrexone | 100 | 3 | 68472.4 | -15.96311 | 0.87536 | 73.9 | 341.407 | 1.5254 | 2 | 5 | 25 | 2 | 70 | 1 | 1 | 1 | 1 | 341.1627 | 1 | 0.65 | 347.84064 | 0.8322148
126 | Development of in vitro-in vivo correlation of parenteral naltrexone loaded polymeric microspheres | naltrexone | 100 | 3 | 68472.4 | -15.96311 | 0.87536 | 73.9 | 341.407 | 1.5254 | 2 | 5 | 25 | 2 | 70 | 1 | 1 | 1 | 1 | 341.1627 | 1 | 0.65 | 377.35848 | 0.872432
126 | Development of in vitro-in vivo correlation of parenteral naltrexone loaded polymeric microspheres | naltrexone | 100 | 3 | 68472.4 | -15.96311 | 0.87536 | 73.9 | 341.407 | 1.5254 | 2 | 5 | 25 | 2 | 70 | 1 | 1 | 1 | 1 | 341.1627 | 1 | 0.65 | 398.49048 | 0.8823119
126 | Development of in vitro-in vivo correlation of parenteral naltrexone loaded polymeric microspheres | naltrexone | 100 | 3 | 68472.4 | -15.96311 | 0.87536 | 73.9 | 341.407 | 1.5254 | 2 | 5 | 25 | 2 | 70 | 1 | 1 | 1 | 1 | 341.1627 | 1 | 0.65 | 422.64144 | 0.8921898
126 | Development of in vitro-in vivo correlation of parenteral naltrexone loaded polymeric microspheres | naltrexone | 100 | 3 | 68472.4 | -15.96311 | 0.87536 | 73.9 | 341.407 | 1.5254 | 2 | 5 | 25 | 2 | 70 | 1 | 1 | 1 | 1 | 341.1627 | 1 | 0.65 | 470.60808 | 0.9020513
126 | Development of in vitro-in vivo correlation of parenteral naltrexone loaded polymeric microspheres | naltrexone | 100 | 3 | 68472.4 | -15.96311 | 0.87536 | 73.9 | 341.407 | 1.5254 | 2 | 5 | 25 | 2 | 70 | 1 | 1 | 1 | 1 | 341.1627 | 1 | 0.65 | 498.11328 | 0.9020324
126 | Development of in vitro-in vivo correlation of parenteral naltrexone loaded polymeric microspheres | naltrexone | 100 | 3 | 68472.4 | -15.96311 | 0.87536 | 73.9 | 341.407 | 1.5254 | 2 | 5 | 25 | 2 | 70 | 1 | 1 | 1 | 1 | 341.1627 | 1 | 0.65 | 521.92872 | 0.9086124
127 | Development of in vitro-in vivo correlation of parenteral naltrexone loaded polymeric microspheres | naltrexone | 100 | 3 | 108369.7 | -15.96311 | 0.89697 | 83.75 | 341.407 | 1.5254 | 2 | 5 | 25 | 2 | 70 | 1 | 1 | 1 | 1 | 341.1627 | 1 | 0.65 | 0 | 0
127 | Development of in vitro-in vivo correlation of parenteral naltrexone loaded polymeric microspheres | naltrexone | 100 | 3 | 108369.7 | -15.96311 | 0.89697 | 83.75 | 341.407 | 1.5254 | 2 | 5 | 25 | 2 | 70 | 1 | 1 | 1 | 1 | 341.1627 | 1 | 0.65 | 24.15096 | 0.0072393
127 | Development of in vitro-in vivo correlation of parenteral naltrexone loaded polymeric microspheres | naltrexone | 100 | 3 | 108369.7 | -15.96311 | 0.89697 | 83.75 | 341.407 | 1.5254 | 2 | 5 | 25 | 2 | 70 | 1 | 1 | 1 | 1 | 341.1627 | 1 | 0.65 | 47.9664 | 0.0685686
127 | Development of in vitro-in vivo correlation of parenteral naltrexone loaded polymeric microspheres | naltrexone | 100 | 3 | 108369.7 | -15.96311 | 0.89697 | 83.75 | 341.407 | 1.5254 | 2 | 5 | 25 | 2 | 70 | 1 | 1 | 1 | 1 | 341.1627 | 1 | 0.65 | 72.11736 | 0.1021932
127 | Development of in vitro-in vivo correlation of parenteral naltrexone loaded polymeric microspheres | naltrexone | 100 | 3 | 108369.7 | -15.96311 | 0.89697 | 83.75 | 341.407 | 1.5254 | 2 | 5 | 25 | 2 | 70 | 1 | 1 | 1 | 1 | 341.1627 | 1 | 0.65 | 95.9328 | 0.1298813
127 | Development of in vitro-in vivo correlation of parenteral naltrexone loaded polymeric microspheres | naltrexone | 100 | 3 | 108369.7 | -15.96311 | 0.89697 | 83.75 | 341.407 | 1.5254 | 2 | 5 | 25 | 2 | 70 | 1 | 1 | 1 | 1 | 341.1627 | 1 | 0.65 | 120.41928 | 0.1687827
127 | Development of in vitro-in vivo correlation of parenteral naltrexone loaded polymeric microspheres | naltrexone | 100 | 3 | 108369.7 | -15.96311 | 0.89697 | 83.75 | 341.407 | 1.5254 | 2 | 5 | 25 | 2 | 70 | 1 | 1 | 1 | 1 | 341.1627 | 1 | 0.65 | 143.89944 | 0.2149407
127 | Development of in vitro-in vivo correlation of parenteral naltrexone loaded polymeric microspheres | naltrexone | 100 | 3 | 108369.7 | -15.96311 | 0.89697 | 83.75 | 341.407 | 1.5254 | 2 | 5 | 25 | 2 | 70 | 1 | 1 | 1 | 1 | 341.1627 | 1 | 0.65 | 168.38568 | 0.2512036
127 | Development of in vitro-in vivo correlation of parenteral naltrexone loaded polymeric microspheres | naltrexone | 100 | 3 | 108369.7 | -15.96311 | 0.89697 | 83.75 | 341.407 | 1.5254 | 2 | 5 | 25 | 2 | 70 | 1 | 1 | 1 | 1 | 341.1627 | 1 | 0.65 | 191.86584 | 0.2736149
127 | Development of in vitro-in vivo correlation of parenteral naltrexone loaded polymeric microspheres | naltrexone | 100 | 3 | 108369.7 | -15.96311 | 0.89697 | 83.75 | 341.407 | 1.5254 | 2 | 5 | 25 | 2 | 70 | 1 | 1 | 1 | 1 | 341.1627 | 1 | 0.65 | 216.35232 | 0.3085585
127 | Development of in vitro-in vivo correlation of parenteral naltrexone loaded polymeric microspheres | naltrexone | 100 | 3 | 108369.7 | -15.96311 | 0.89697 | 83.75 | 341.407 | 1.5254 | 2 | 5 | 25 | 2 | 70 | 1 | 1 | 1 | 1 | 341.1627 | 1 | 0.65 | 239.49696 | 0.3322893
127 | Development of in vitro-in vivo correlation of parenteral naltrexone loaded polymeric microspheres | naltrexone | 100 | 3 | 108369.7 | -15.96311 | 0.89697 | 83.75 | 341.407 | 1.5254 | 2 | 5 | 25 | 2 | 70 | 1 | 1 | 1 | 1 | 341.1627 | 1 | 0.65 | 263.9832 | 0.357998
127 | Development of in vitro-in vivo correlation of parenteral naltrexone loaded polymeric microspheres | naltrexone | 100 | 3 | 108369.7 | -15.96311 | 0.89697 | 83.75 | 341.407 | 1.5254 | 2 | 5 | 25 | 2 | 70 | 1 | 1 | 1 | 1 | 341.1627 | 1 | 0.65 | 287.79864 | 0.3850265
127 | Development of in vitro-in vivo correlation of parenteral naltrexone loaded polymeric microspheres | naltrexone | 100 | 3 | 108369.7 | -15.96311 | 0.89697 | 83.75 | 341.407 | 1.5254 | 2 | 5 | 25 | 2 | 70 | 1 | 1 | 1 | 1 | 341.1627 | 1 | 0.65 | 311.9496 | 0.4087566
127 | Development of in vitro-in vivo correlation of parenteral naltrexone loaded polymeric microspheres | naltrexone | 100 | 3 | 108369.7 | -15.96311 | 0.89697 | 83.75 | 341.407 | 1.5254 | 2 | 5 | 25 | 2 | 70 | 1 | 1 | 1 | 1 | 341.1627 | 1 | 0.65 | 336.43608 | 0.5202174
127 | Development of in vitro-in vivo correlation of parenteral naltrexone loaded polymeric microspheres | naltrexone | 100 | 3 | 108369.7 | -15.96311 | 0.89697 | 83.75 | 341.407 | 1.5254 | 2 | 5 | 25 | 2 | 70 | 1 | 1 | 1 | 1 | 341.1627 | 1 | 0.65 | 360.25152 | 0.5472459
127 | Development of in vitro-in vivo correlation of parenteral naltrexone loaded polymeric microspheres | naltrexone | 100 | 3 | 108369.7 | -15.96311 | 0.89697 | 83.75 | 341.407 | 1.5254 | 2 | 5 | 25 | 2 | 70 | 1 | 1 | 1 | 1 | 341.1627 | 1 | 0.65 | 384.40248 | 0.5907649
127 | Development of in vitro-in vivo correlation of parenteral naltrexone loaded polymeric microspheres | naltrexone | 100 | 3 | 108369.7 | -15.96311 | 0.89697 | 83.75 | 341.407 | 1.5254 | 2 | 5 | 25 | 2 | 70 | 1 | 1 | 1 | 1 | 341.1627 | 1 | 0.65 | 407.88264 | 0.6276881
127 | Development of in vitro-in vivo correlation of parenteral naltrexone loaded polymeric microspheres | naltrexone | 100 | 3 | 108369.7 | -15.96311 | 0.89697 | 83.75 | 341.407 | 1.5254 | 2 | 5 | 25 | 2 | 70 | 1 | 1 | 1 | 1 | 341.1627 | 1 | 0.65 | 432.36888 | 0.6573546
127 | Development of in vitro-in vivo correlation of parenteral naltrexone loaded polymeric microspheres | naltrexone | 100 | 3 | 108369.7 | -15.96311 | 0.89697 | 83.75 | 341.407 | 1.5254 | 2 | 5 | 25 | 2 | 70 | 1 | 1 | 1 | 1 | 341.1627 | 1 | 0.65 | 456.18456 | 0.6929583
127 | Development of in vitro-in vivo correlation of parenteral naltrexone loaded polymeric microspheres | naltrexone | 100 | 3 | 108369.7 | -15.96311 | 0.89697 | 83.75 | 341.407 | 1.5254 | 2 | 5 | 25 | 2 | 70 | 1 | 1 | 1 | 1 | 341.1627 | 1 | 0.65 | 480.33552 | 0.7331792
127 | Development of in vitro-in vivo correlation of parenteral naltrexone loaded polymeric microspheres | naltrexone | 100 | 3 | 108369.7 | -15.96311 | 0.89697 | 83.75 | 341.407 | 1.5254 | 2 | 5 | 25 | 2 | 70 | 1 | 1 | 1 | 1 | 341.1627 | 1 | 0.65 | 504.15096 | 0.7602077
127 | Development of in vitro-in vivo correlation of parenteral naltrexone loaded polymeric microspheres | naltrexone | 100 | 3 | 108369.7 | -15.96311 | 0.89697 | 83.75 | 341.407 | 1.5254 | 2 | 5 | 25 | 2 | 70 | 1 | 1 | 1 | 1 | 341.1627 | 1 | 0.65 | 544.73784 | 0.8083328
127 | Development of in vitro-in vivo correlation of parenteral naltrexone loaded polymeric microspheres | naltrexone | 100 | 3 | 108369.7 | -15.96311 | 0.89697 | 83.75 | 341.407 | 1.5254 | 2 | 5 | 25 | 2 | 70 | 1 | 1 | 1 | 1 | 341.1627 | 1 | 0.65 | 576.60384 | 0.8353558
127 | Development of in vitro-in vivo correlation of parenteral naltrexone loaded polymeric microspheres | naltrexone | 100 | 3 | 108369.7 | -15.96311 | 0.89697 | 83.75 | 341.407 | 1.5254 | 2 | 5 | 25 | 2 | 70 | 1 | 1 | 1 | 1 | 341.1627 | 1 | 0.65 | 599.74848 | 0.8505114
127 | Development of in vitro-in vivo correlation of parenteral naltrexone loaded polymeric microspheres | naltrexone | 100 | 3 | 108369.7 | -15.96311 | 0.89697 | 83.75 | 341.407 | 1.5254 | 2 | 5 | 25 | 2 | 70 | 1 | 1 | 1 | 1 | 341.1627 | 1 | 0.65 | 647.71488 | 0.8933544
127 | Development of in vitro-in vivo correlation of parenteral naltrexone loaded polymeric microspheres | naltrexone | 100 | 3 | 108369.7 | -15.96311 | 0.89697 | 83.75 | 341.407 | 1.5254 | 2 | 5 | 25 | 2 | 70 | 1 | 1 | 1 | 1 | 341.1627 | 1 | 0.65 | 743.64768 | 0.9421012
127 | Development of in vitro-in vivo correlation of parenteral naltrexone loaded polymeric microspheres | naltrexone | 100 | 3 | 108369.7 | -15.96311 | 0.89697 | 83.75 | 341.407 | 1.5254 | 2 | 5 | 25 | 2 | 70 | 1 | 1 | 1 | 1 | 341.1627 | 1 | 0.65 | 767.79864 | 0.9579157
127 | Development of in vitro-in vivo correlation of parenteral naltrexone loaded polymeric microspheres | naltrexone | 100 | 3 | 108369.7 | -15.96311 | 0.89697 | 83.75 | 341.407 | 1.5254 | 2 | 5 | 25 | 2 | 70 | 1 | 1 | 1 | 1 | 341.1627 | 1 | 0.65 | 791.61432 | 0.9631764
127 | Development of in vitro-in vivo correlation of parenteral naltrexone loaded polymeric microspheres | naltrexone | 100 | 3 | 108369.7 | -15.96311 | 0.89697 | 83.75 | 341.407 | 1.5254 | 2 | 5 | 25 | 2 | 70 | 1 | 1 | 1 | 1 | 341.1627 | 1 | 0.65 | 816.43608 | 0.9743731
127 | Development of in vitro-in vivo correlation of parenteral naltrexone loaded polymeric microspheres | naltrexone | 100 | 3 | 108369.7 | -15.96311 | 0.89697 | 83.75 | 341.407 | 1.5254 | 2 | 5 | 25 | 2 | 70 | 1 | 1 | 1 | 1 | 341.1627 | 1 | 0.65 | 840.58704 | 0.9796335
127 | Development of in vitro-in vivo correlation of parenteral naltrexone loaded polymeric microspheres | naltrexone | 100 | 3 | 108369.7 | -15.96311 | 0.89697 | 83.75 | 341.407 | 1.5254 | 2 | 5 | 25 | 2 | 70 | 1 | 1 | 1 | 1 | 341.1627 | 1 | 0.65 | 863.73168 | 0.9868735