## Sheet1
sample_id | source | drug_name | Polymer_MW | LA/GA | Polymer_size | Zeta_Potential | PDI | EE | Drug_MW | LogP | HBD | HBA | HA | RB | PSA | LR_MW | LR_LogP | LR_HBD | LR_HBA | EMW | NAR | FSP3 | time | release_percentage
51 | Evaluation of in vivo–in vitro release of dexamethasone from PLGA microspheres | Dexamethasone | 28 | 1 | 20000 |  | 0.9876345 | 78.43108 | 392.467 | 1.8957 | 3 | 5 | 28 | 2 | 94.83 | 1 | 1 | 1 | 1 | 392.1999 | 0 | 0.7272727 | 0 | 0
51 | Evaluation of in vivo–in vitro release of dexamethasone from PLGA microspheres | Dexamethasone | 28 | 1 | 20000 |  | 0.9876345 | 78.43108 | 392.467 | 1.8957 | 3 | 5 | 28 | 2 | 94.83 | 1 | 1 | 1 | 1 | 392.1999 | 0 | 0.7272727 | 4.8 | 0.07
51 | Evaluation of in vivo–in vitro release of dexamethasone from PLGA microspheres | Dexamethasone | 28 | 1 | 20000 |  | 0.9876345 | 78.43108 | 392.467 | 1.8957 | 3 | 5 | 28 | 2 | 94.83 | 1 | 1 | 1 | 1 | 392.1999 | 0 | 0.7272727 | 9.6 | 0.13
51 | Evaluation of in vivo–in vitro release of dexamethasone from PLGA microspheres | Dexamethasone | 28 | 1 | 20000 |  | 0.9876345 | 78.43108 | 392.467 | 1.8957 | 3 | 5 | 28 | 2 | 94.83 | 1 | 1 | 1 | 1 | 392.1999 | 0 | 0.7272727 | 26.64 | 0.17
51 | Evaluation of in vivo–in vitro release of dexamethasone from PLGA microspheres | Dexamethasone | 28 | 1 | 20000 |  | 0.9876345 | 78.43108 | 392.467 | 1.8957 | 3 | 5 | 28 | 2 | 94.83 | 1 | 1 | 1 | 1 | 392.1999 | 0 | 0.7272727 | 53.76 | 0.18
51 | Evaluation of in vivo–in vitro release of dexamethasone from PLGA microspheres | Dexamethasone | 28 | 1 | 20000 |  | 0.9876345 | 78.43108 | 392.467 | 1.8957 | 3 | 5 | 28 | 2 | 94.83 | 1 | 1 | 1 | 1 | 392.1999 | 0 | 0.7272727 | 108 | 0.21
51 | Evaluation of in vivo–in vitro release of dexamethasone from PLGA microspheres | Dexamethasone | 28 | 1 | 20000 |  | 0.9876345 | 78.43108 | 392.467 | 1.8957 | 3 | 5 | 28 | 2 | 94.83 | 1 | 1 | 1 | 1 | 392.1999 | 0 | 0.7272727 | 169.68 | 0.21
51 | Evaluation of in vivo–in vitro release of dexamethasone from PLGA microspheres | Dexamethasone | 28 | 1 | 20000 |  | 0.9876345 | 78.43108 | 392.467 | 1.8957 | 3 | 5 | 28 | 2 | 94.83 | 1 | 1 | 1 | 1 | 392.1999 | 0 | 0.7272727 | 221.28 | 0.23
51 | Evaluation of in vivo–in vitro release of dexamethasone from PLGA microspheres | Dexamethasone | 28 | 1 | 20000 |  | 0.9876345 | 78.43108 | 392.467 | 1.8957 | 3 | 5 | 28 | 2 | 94.83 | 1 | 1 | 1 | 1 | 392.1999 | 0 | 0.7272727 | 314.88 | 0.29
51 | Evaluation of in vivo–in vitro release of dexamethasone from PLGA microspheres | Dexamethasone | 28 | 1 | 20000 |  | 0.9876345 | 78.43108 | 392.467 | 1.8957 | 3 | 5 | 28 | 2 | 94.83 | 1 | 1 | 1 | 1 | 392.1999 | 0 | 0.7272727 | 482.4 | 0.39
51 | Evaluation of in vivo–in vitro release of dexamethasone from PLGA microspheres | Dexamethasone | 28 | 1 | 20000 |  | 0.9876345 | 78.43108 | 392.467 | 1.8957 | 3 | 5 | 28 | 2 | 94.83 | 1 | 1 | 1 | 1 | 392.1999 | 0 | 0.7272727 | 575.52 | 0.56
51 | Evaluation of in vivo–in vitro release of dexamethasone from PLGA microspheres | Dexamethasone | 28 | 1 | 20000 |  | 0.9876345 | 78.43108 | 392.467 | 1.8957 | 3 | 5 | 28 | 2 | 94.83 | 1 | 1 | 1 | 1 | 392.1999 | 0 | 0.7272727 | 676.56 | 0.61
51 | Evaluation of in vivo–in vitro release of dexamethasone from PLGA microspheres | Dexamethasone | 28 | 1 | 20000 |  | 0.9876345 | 78.43108 | 392.467 | 1.8957 | 3 | 5 | 28 | 2 | 94.83 | 1 | 1 | 1 | 1 | 392.1999 | 0 | 0.7272727 | 762.48 | 0.75
51 | Evaluation of in vivo–in vitro release of dexamethasone from PLGA microspheres | Dexamethasone | 28 | 1 | 20000 |  | 0.9876345 | 78.43108 | 392.467 | 1.8957 | 3 | 5 | 28 | 2 | 94.83 | 1 | 1 | 1 | 1 | 392.1999 | 0 | 0.7272727 | 833.76 | 0.83
51 | Evaluation of in vivo–in vitro release of dexamethasone from PLGA microspheres | Dexamethasone | 28 | 1 | 20000 |  | 0.9876345 | 78.43108 | 392.467 | 1.8957 | 3 | 5 | 28 | 2 | 94.83 | 1 | 1 | 1 | 1 | 392.1999 | 0 | 0.7272727 | 961.92 | 0.84
51 | Evaluation of in vivo–in vitro release of dexamethasone from PLGA microspheres | Dexamethasone | 28 | 1 | 20000 |  | 0.9876345 | 78.43108 | 392.467 | 1.8957 | 3 | 5 | 28 | 2 | 94.83 | 1 | 1 | 1 | 1 | 392.1999 | 0 | 0.7272727 | 1272.72 | 0.85
52 | Evaluation of in vivo–in vitro release of dexamethasone from PLGA microspheres | Dexamethasone | 13 | 1 | 20000 |  | 0.9876345 | 78.43108 | 392.467 | 1.8957 | 3 | 5 | 28 | 2 | 94.83 | 1 | 1 | 1 | 1 | 392.1999 | 0 | 0.7272727 | 0 | 0
52 | Evaluation of in vivo–in vitro release of dexamethasone from PLGA microspheres | Dexamethasone | 13 | 1 | 20000 |  | 0.9876345 | 78.43108 | 392.467 | 1.8957 | 3 | 5 | 28 | 2 | 94.83 | 1 | 1 | 1 | 1 | 392.1999 | 0 | 0.7272727 | 2.4 | 0.06
52 | Evaluation of in vivo–in vitro release of dexamethasone from PLGA microspheres | Dexamethasone | 13 | 1 | 20000 |  | 0.9876345 | 78.43108 | 392.467 | 1.8957 | 3 | 5 | 28 | 2 | 94.83 | 1 | 1 | 1 | 1 | 392.1999 | 0 | 0.7272727 | 6.72 | 0.24
52 | Evaluation of in vivo–in vitro release of dexamethasone from PLGA microspheres | Dexamethasone | 13 | 1 | 20000 |  | 0.9876345 | 78.43108 | 392.467 | 1.8957 | 3 | 5 | 28 | 2 | 94.83 | 1 | 1 | 1 | 1 | 392.1999 | 0 | 0.7272727 | 63.36 | 0.33
52 | Evaluation of in vivo–in vitro release of dexamethasone from PLGA microspheres | Dexamethasone | 13 | 1 | 20000 |  | 0.9876345 | 78.43108 | 392.467 | 1.8957 | 3 | 5 | 28 | 2 | 94.83 | 1 | 1 | 1 | 1 | 392.1999 | 0 | 0.7272727 | 110.16 | 0.34
52 | Evaluation of in vivo–in vitro release of dexamethasone from PLGA microspheres | Dexamethasone | 13 | 1 | 20000 |  | 0.9876345 | 78.43108 | 392.467 | 1.8957 | 3 | 5 | 28 | 2 | 94.83 | 1 | 1 | 1 | 1 | 392.1999 | 0 | 0.7272727 | 215.76 | 0.46
52 | Evaluation of in vivo–in vitro release of dexamethasone from PLGA microspheres | Dexamethasone | 13 | 1 | 20000 |  | 0.9876345 | 78.43108 | 392.467 | 1.8957 | 3 | 5 | 28 | 2 | 94.83 | 1 | 1 | 1 | 1 | 392.1999 | 0 | 0.7272727 | 316.56 | 0.63
52 | Evaluation of in vivo–in vitro release of dexamethasone from PLGA microspheres | Dexamethasone | 13 | 1 | 20000 |  | 0.9876345 | 78.43108 | 392.467 | 1.8957 | 3 | 5 | 28 | 2 | 94.83 | 1 | 1 | 1 | 1 | 392.1999 | 0 | 0.7272727 | 476.64 | 0.71
52 | Evaluation of in vivo–in vitro release of dexamethasone from PLGA microspheres | Dexamethasone | 13 | 1 | 20000 |  | 0.9876345 | 78.43108 | 392.467 | 1.8957 | 3 | 5 | 28 | 2 | 94.83 | 1 | 1 | 1 | 1 | 392.1999 | 0 | 0.7272727 | 574.8 | 0.84
52 | Evaluation of in vivo–in vitro release of dexamethasone from PLGA microspheres | Dexamethasone | 13 | 1 | 20000 |  | 0.9876345 | 78.43108 | 392.467 | 1.8957 | 3 | 5 | 28 | 2 | 94.83 | 1 | 1 | 1 | 1 | 392.1999 | 0 | 0.7272727 | 624.24 | 0.84
52 | Evaluation of in vivo–in vitro release of dexamethasone from PLGA microspheres | Dexamethasone | 13 | 1 | 20000 |  | 0.9876345 | 78.43108 | 392.467 | 1.8957 | 3 | 5 | 28 | 2 | 94.83 | 1 | 1 | 1 | 1 | 392.1999 | 0 | 0.7272727 | 744.96 | 0.84
54 | Preparation and in vitro and in vivo release studies of Huperzine A loaded microspheres for the treatment of Alzheimer's disease | Huperzine A | 12 | 1 | 5500 |  | 0.9876345 | 96 | 242.322 | 1.9975 | 2 | 2 | 18 | 0 | 58.88 | 1 | 1 | 1 | 1 | 242.1419 | 1 | 0.4 | 0 | 0
54 | Preparation and in vitro and in vivo release studies of Huperzine A loaded microspheres for the treatment of Alzheimer's disease | Huperzine A | 12 | 1 | 5500 |  | 0.9876345 | 96 | 242.322 | 1.9975 | 2 | 2 | 18 | 0 | 58.88 | 1 | 1 | 1 | 1 | 242.1419 | 1 | 0.4 | 1.85952 | 0.1732234
54 | Preparation and in vitro and in vivo release studies of Huperzine A loaded microspheres for the treatment of Alzheimer's disease | Huperzine A | 12 | 1 | 5500 |  | 0.9876345 | 96 | 242.322 | 1.9975 | 2 | 2 | 18 | 0 | 58.88 | 1 | 1 | 1 | 1 | 242.1419 | 1 | 0.4 | 22.54896 | 0.2986893
54 | Preparation and in vitro and in vivo release studies of Huperzine A loaded microspheres for the treatment of Alzheimer's disease | Huperzine A | 12 | 1 | 5500 |  | 0.9876345 | 96 | 242.322 | 1.9975 | 2 | 2 | 18 | 0 | 58.88 | 1 | 1 | 1 | 1 | 242.1419 | 1 | 0.4 | 47.47728 | 0.3978273
54 | Preparation and in vitro and in vivo release studies of Huperzine A loaded microspheres for the treatment of Alzheimer's disease | Huperzine A | 12 | 1 | 5500 |  | 0.9876345 | 96 | 242.322 | 1.9975 | 2 | 2 | 18 | 0 | 58.88 | 1 | 1 | 1 | 1 | 242.1419 | 1 | 0.4 | 95.1372 | 0.5993999
54 | Preparation and in vitro and in vivo release studies of Huperzine A loaded microspheres for the treatment of Alzheimer's disease | Huperzine A | 12 | 1 | 5500 |  | 0.9876345 | 96 | 242.322 | 1.9975 | 2 | 2 | 18 | 0 | 58.88 | 1 | 1 | 1 | 1 | 242.1419 | 1 | 0.4 | 143.5848 | 0.7741083
54 | Preparation and in vitro and in vivo release studies of Huperzine A loaded microspheres for the treatment of Alzheimer's disease | Huperzine A | 12 | 1 | 5500 |  | 0.9876345 | 96 | 242.322 | 1.9975 | 2 | 2 | 18 | 0 | 58.88 | 1 | 1 | 1 | 1 | 242.1419 | 1 | 0.4 | 191.5704 | 0.8841312
54 | Preparation and in vitro and in vivo release studies of Huperzine A loaded microspheres for the treatment of Alzheimer's disease | Huperzine A | 12 | 1 | 5500 |  | 0.9876345 | 96 | 242.322 | 1.9975 | 2 | 2 | 18 | 0 | 58.88 | 1 | 1 | 1 | 1 | 242.1419 | 1 | 0.4 | 239.8764 | 0.9442672
54 | Preparation and in vitro and in vivo release studies of Huperzine A loaded microspheres for the treatment of Alzheimer's disease | Huperzine A | 12 | 1 | 5500 |  | 0.9876345 | 96 | 242.322 | 1.9975 | 2 | 2 | 18 | 0 | 58.88 | 1 | 1 | 1 | 1 | 242.1419 | 1 | 0.4 | 288.186 | 0.9748006
54 | Preparation and in vitro and in vivo release studies of Huperzine A loaded microspheres for the treatment of Alzheimer's disease | Huperzine A | 12 | 1 | 5500 |  | 0.9876345 | 96 | 242.322 | 1.9975 | 2 | 2 | 18 | 0 | 58.88 | 1 | 1 | 1 | 1 | 242.1419 | 1 | 0.4 | 336.18504 | 0.9834073
56 | Studies on the preparation, characterization and pharmacological evaluation of tolterodine PLGA microspheres | tolterodine | 28 | 1 | 62240 |  | 0.9876345 | 61.39 | 325.496 | 5.34142 | 1 | 2 | 24 | 7 | 23.47 | 1 | 0 | 1 | 1 | 325.2406 | 2 | 0.4545455 | 0 | 0
56 | Studies on the preparation, characterization and pharmacological evaluation of tolterodine PLGA microspheres | tolterodine | 28 | 1 | 62240 |  | 0.9876345 | 61.39 | 325.496 | 5.34142 | 1 | 2 | 24 | 7 | 23.47 | 1 | 0 | 1 | 1 | 325.2406 | 2 | 0.4545455 | 5.64744 | 0.0133548
56 | Studies on the preparation, characterization and pharmacological evaluation of tolterodine PLGA microspheres | tolterodine | 28 | 1 | 62240 |  | 0.9876345 | 61.39 | 325.496 | 5.34142 | 1 | 2 | 24 | 7 | 23.47 | 1 | 0 | 1 | 1 | 325.2406 | 2 | 0.4545455 | 23.54424 | 0.0342826
56 | Studies on the preparation, characterization and pharmacological evaluation of tolterodine PLGA microspheres | tolterodine | 28 | 1 | 62240 |  | 0.9876345 | 61.39 | 325.496 | 5.34142 | 1 | 2 | 24 | 7 | 23.47 | 1 | 0 | 1 | 1 | 325.2406 | 2 | 0.4545455 | 45.43416 | 0.0743495
56 | Studies on the preparation, characterization and pharmacological evaluation of tolterodine PLGA microspheres | tolterodine | 28 | 1 | 62240 |  | 0.9876345 | 61.39 | 325.496 | 5.34142 | 1 | 2 | 24 | 7 | 23.47 | 1 | 0 | 1 | 1 | 325.2406 | 2 | 0.4545455 | 94.61328 | 0.1843043
56 | Studies on the preparation, characterization and pharmacological evaluation of tolterodine PLGA microspheres | tolterodine | 28 | 1 | 62240 |  | 0.9876345 | 61.39 | 325.496 | 5.34142 | 1 | 2 | 24 | 7 | 23.47 | 1 | 0 | 1 | 1 | 325.2406 | 2 | 0.4545455 | 142.87464 | 0.2591005
56 | Studies on the preparation, characterization and pharmacological evaluation of tolterodine PLGA microspheres | tolterodine | 28 | 1 | 62240 |  | 0.9876345 | 61.39 | 325.496 | 5.34142 | 1 | 2 | 24 | 7 | 23.47 | 1 | 0 | 1 | 1 | 325.2406 | 2 | 0.4545455 | 191.60832 | 0.3325618
56 | Studies on the preparation, characterization and pharmacological evaluation of tolterodine PLGA microspheres | tolterodine | 28 | 1 | 62240 |  | 0.9876345 | 61.39 | 325.496 | 5.34142 | 1 | 2 | 24 | 7 | 23.47 | 1 | 0 | 1 | 1 | 325.2406 | 2 | 0.4545455 | 238.67688 | 0.427829
56 | Studies on the preparation, characterization and pharmacological evaluation of tolterodine PLGA microspheres | tolterodine | 28 | 1 | 62240 |  | 0.9876345 | 61.39 | 325.496 | 5.34142 | 1 | 2 | 24 | 7 | 23.47 | 1 | 0 | 1 | 1 | 325.2406 | 2 | 0.4545455 | 286.66728 | 0.5524693
56 | Studies on the preparation, characterization and pharmacological evaluation of tolterodine PLGA microspheres | tolterodine | 28 | 1 | 62240 |  | 0.9876345 | 61.39 | 325.496 | 5.34142 | 1 | 2 | 24 | 7 | 23.47 | 1 | 0 | 1 | 1 | 325.2406 | 2 | 0.4545455 | 334.44816 | 0.6401713
56 | Studies on the preparation, characterization and pharmacological evaluation of tolterodine PLGA microspheres | tolterodine | 28 | 1 | 62240 |  | 0.9876345 | 61.39 | 325.496 | 5.34142 | 1 | 2 | 24 | 7 | 23.47 | 1 | 0 | 1 | 1 | 325.2406 | 2 | 0.4545455 | 382.93488 | 0.7296538
56 | Studies on the preparation, characterization and pharmacological evaluation of tolterodine PLGA microspheres | tolterodine | 28 | 1 | 62240 |  | 0.9876345 | 61.39 | 325.496 | 5.34142 | 1 | 2 | 24 | 7 | 23.47 | 1 | 0 | 1 | 1 | 325.2406 | 2 | 0.4545455 | 430.71792 | 0.8142406
56 | Studies on the preparation, characterization and pharmacological evaluation of tolterodine PLGA microspheres | tolterodine | 28 | 1 | 62240 |  | 0.9876345 | 61.39 | 325.496 | 5.34142 | 1 | 2 | 24 | 7 | 23.47 | 1 | 0 | 1 | 1 | 325.2406 | 2 | 0.4545455 | 478.51896 | 0.8734601
56 | Studies on the preparation, characterization and pharmacological evaluation of tolterodine PLGA microspheres | tolterodine | 28 | 1 | 62240 |  | 0.9876345 | 61.39 | 325.496 | 5.34142 | 1 | 2 | 24 | 7 | 23.47 | 1 | 0 | 1 | 1 | 325.2406 | 2 | 0.4545455 | 526.56432 | 0.9202188
56 | Studies on the preparation, characterization and pharmacological evaluation of tolterodine PLGA microspheres | tolterodine | 28 | 1 | 62240 |  | 0.9876345 | 61.39 | 325.496 | 5.34142 | 1 | 2 | 24 | 7 | 23.47 | 1 | 0 | 1 | 1 | 325.2406 | 2 | 0.4545455 | 574.14552 | 0.9571864
56 | Studies on the preparation, characterization and pharmacological evaluation of tolterodine PLGA microspheres | tolterodine | 28 | 1 | 62240 |  | 0.9876345 | 61.39 | 325.496 | 5.34142 | 1 | 2 | 24 | 7 | 23.47 | 1 | 0 | 1 | 1 | 325.2406 | 2 | 0.4545455 | 622.68216 | 0.9759079
56 | Studies on the preparation, characterization and pharmacological evaluation of tolterodine PLGA microspheres | tolterodine | 28 | 1 | 62240 |  | 0.9876345 | 61.39 | 325.496 | 5.34142 | 1 | 2 | 24 | 7 | 23.47 | 1 | 0 | 1 | 1 | 325.2406 | 2 | 0.4545455 | 670.99104 | 0.9835035
59 | Preparation of pingyangmycin PLGA microspheres and related in vitro/in vivo studies | pingyangmycin | 32.37343 | 1.487805 | 3700 |  | 0.9876345 | 65 | 1440.585 | -8.25298 | 22 | 33 | 99 | 39 | 665.12 | 0 | 1 | 0 | 0 | 1439.592 | 4 | 0.6315789 | 0 | 0
59 | Preparation of pingyangmycin PLGA microspheres and related in vitro/in vivo studies | pingyangmycin | 32.37343 | 1.487805 | 3700 |  | 0.9876345 | 65 | 1440.585 | -8.25298 | 22 | 33 | 99 | 39 | 665.12 | 0 | 1 | 0 | 0 | 1439.592 | 4 | 0.6315789 | 2.7768 | 0.011695
59 | Preparation of pingyangmycin PLGA microspheres and related in vitro/in vivo studies | pingyangmycin | 32.37343 | 1.487805 | 3700 |  | 0.9876345 | 65 | 1440.585 | -8.25298 | 22 | 33 | 99 | 39 | 665.12 | 0 | 1 | 0 | 0 | 1439.592 | 4 | 0.6315789 | 23.13096 | 0.0902835
59 | Preparation of pingyangmycin PLGA microspheres and related in vitro/in vivo studies | pingyangmycin | 32.37343 | 1.487805 | 3700 |  | 0.9876345 | 65 | 1440.585 | -8.25298 | 22 | 33 | 99 | 39 | 665.12 | 0 | 1 | 0 | 0 | 1439.592 | 4 | 0.6315789 | 46.9836 | 0.2137901
59 | Preparation of pingyangmycin PLGA microspheres and related in vitro/in vivo studies | pingyangmycin | 32.37343 | 1.487805 | 3700 |  | 0.9876345 | 65 | 1440.585 | -8.25298 | 22 | 33 | 99 | 39 | 665.12 | 0 | 1 | 0 | 0 | 1439.592 | 4 | 0.6315789 | 94.05672 | 0.2750298
59 | Preparation of pingyangmycin PLGA microspheres and related in vitro/in vivo studies | pingyangmycin | 32.37343 | 1.487805 | 3700 |  | 0.9876345 | 65 | 1440.585 | -8.25298 | 22 | 33 | 99 | 39 | 665.12 | 0 | 1 | 0 | 0 | 1439.592 | 4 | 0.6315789 | 143.90256 | 0.3437531
59 | Preparation of pingyangmycin PLGA microspheres and related in vitro/in vivo studies | pingyangmycin | 32.37343 | 1.487805 | 3700 |  | 0.9876345 | 65 | 1440.585 | -8.25298 | 22 | 33 | 99 | 39 | 665.12 | 0 | 1 | 0 | 0 | 1439.592 | 4 | 0.6315789 | 191.68896 | 0.4288571
59 | Preparation of pingyangmycin PLGA microspheres and related in vitro/in vivo studies | pingyangmycin | 32.37343 | 1.487805 | 3700 |  | 0.9876345 | 65 | 1440.585 | -8.25298 | 22 | 33 | 99 | 39 | 665.12 | 0 | 1 | 0 | 0 | 1439.592 | 4 | 0.6315789 | 240.12816 | 0.4718451
59 | Preparation of pingyangmycin PLGA microspheres and related in vitro/in vivo studies | pingyangmycin | 32.37343 | 1.487805 | 3700 |  | 0.9876345 | 65 | 1440.585 | -8.25298 | 22 | 33 | 99 | 39 | 665.12 | 0 | 1 | 0 | 0 | 1439.592 | 4 | 0.6315789 | 288.3708 | 0.5518011
59 | Preparation of pingyangmycin PLGA microspheres and related in vitro/in vivo studies | pingyangmycin | 32.37343 | 1.487805 | 3700 |  | 0.9876345 | 65 | 1440.585 | -8.25298 | 22 | 33 | 99 | 39 | 665.12 | 0 | 1 | 0 | 0 | 1439.592 | 4 | 0.6315789 | 336.59328 | 0.6097637
59 | Preparation of pingyangmycin PLGA microspheres and related in vitro/in vivo studies | pingyangmycin | 32.37343 | 1.487805 | 3700 |  | 0.9876345 | 65 | 1440.585 | -8.25298 | 22 | 33 | 99 | 39 | 665.12 | 0 | 1 | 0 | 0 | 1439.592 | 4 | 0.6315789 | 384.16104 | 0.7075025
59 | Preparation of pingyangmycin PLGA microspheres and related in vitro/in vivo studies | pingyangmycin | 32.37343 | 1.487805 | 3700 |  | 0.9876345 | 65 | 1440.585 | -8.25298 | 22 | 33 | 99 | 39 | 665.12 | 0 | 1 | 0 | 0 | 1439.592 | 4 | 0.6315789 | 433.78656 | 0.7874567
59 | Preparation of pingyangmycin PLGA microspheres and related in vitro/in vivo studies | pingyangmycin | 32.37343 | 1.487805 | 3700 |  | 0.9876345 | 65 | 1440.585 | -8.25298 | 22 | 33 | 99 | 39 | 665.12 | 0 | 1 | 0 | 0 | 1439.592 | 4 | 0.6315789 | 481.1172 | 0.8781767
59 | Preparation of pingyangmycin PLGA microspheres and related in vitro/in vivo studies | pingyangmycin | 32.37343 | 1.487805 | 3700 |  | 0.9876345 | 65 | 1440.585 | -8.25298 | 22 | 33 | 99 | 39 | 665.12 | 0 | 1 | 0 | 0 | 1439.592 | 4 | 0.6315789 | 577.30584 | 0.9660254
59 | Preparation of pingyangmycin PLGA microspheres and related in vitro/in vivo studies | pingyangmycin | 32.37343 | 1.487805 | 3700 |  | 0.9876345 | 65 | 1440.585 | -8.25298 | 22 | 33 | 99 | 39 | 665.12 | 0 | 1 | 0 | 0 | 1439.592 | 4 | 0.6315789 | 674.13576 | 0.9995917
60 | Effect of size on the in vitro/in vivo drug release and degradation of exenatide-loaded PLGA microspheres | exenatide | 31 | 1 | 3800 |  | 1.27 | 88 | 4186.637 | -20.60433 | 58 | 60 | 295 | 134 | 1749.75 | 0 | 1 | 0 | 0 | 4184.027 | 5 | 0.6141304 | 0 | 0
60 | Effect of size on the in vitro/in vivo drug release and degradation of exenatide-loaded PLGA microspheres | exenatide | 31 | 1 | 3800 |  | 1.27 | 88 | 4186.637 | -20.60433 | 58 | 60 | 295 | 134 | 1749.75 | 0 | 1 | 0 | 0 | 4184.027 | 5 | 0.6141304 | 22.18344 | 0.2779821
60 | Effect of size on the in vitro/in vivo drug release and degradation of exenatide-loaded PLGA microspheres | exenatide | 31 | 1 | 3800 |  | 1.27 | 88 | 4186.637 | -20.60433 | 58 | 60 | 295 | 134 | 1749.75 | 0 | 1 | 0 | 0 | 4184.027 | 5 | 0.6141304 | 95.28768 | 0.3694167
60 | Effect of size on the in vitro/in vivo drug release and degradation of exenatide-loaded PLGA microspheres | exenatide | 31 | 1 | 3800 |  | 1.27 | 88 | 4186.637 | -20.60433 | 58 | 60 | 295 | 134 | 1749.75 | 0 | 1 | 0 | 0 | 4184.027 | 5 | 0.6141304 | 167.38368 | 0.4093537
60 | Effect of size on the in vitro/in vivo drug release and degradation of exenatide-loaded PLGA microspheres | exenatide | 31 | 1 | 3800 |  | 1.27 | 88 | 4186.637 | -20.60433 | 58 | 60 | 295 | 134 | 1749.75 | 0 | 1 | 0 | 0 | 4184.027 | 5 | 0.6141304 | 238.97568 | 0.4235418
60 | Effect of size on the in vitro/in vivo drug release and degradation of exenatide-loaded PLGA microspheres | exenatide | 31 | 1 | 3800 |  | 1.27 | 88 | 4186.637 | -20.60433 | 58 | 60 | 295 | 134 | 1749.75 | 0 | 1 | 0 | 0 | 4184.027 | 5 | 0.6141304 | 335.77584 | 0.4492906
60 | Effect of size on the in vitro/in vivo drug release and degradation of exenatide-loaded PLGA microspheres | exenatide | 31 | 1 | 3800 |  | 1.27 | 88 | 4186.637 | -20.60433 | 58 | 60 | 295 | 134 | 1749.75 | 0 | 1 | 0 | 0 | 4184.027 | 5 | 0.6141304 | 502.65552 | 0.4871256
60 | Effect of size on the in vitro/in vivo drug release and degradation of exenatide-loaded PLGA microspheres | exenatide | 31 | 1 | 3800 |  | 1.27 | 88 | 4186.637 | -20.60433 | 58 | 60 | 295 | 134 | 1749.75 | 0 | 1 | 0 | 0 | 4184.027 | 5 | 0.6141304 | 671.04768 | 0.5407252
60 | Effect of size on the in vitro/in vivo drug release and degradation of exenatide-loaded PLGA microspheres | exenatide | 31 | 1 | 3800 |  | 1.27 | 88 | 4186.637 | -20.60433 | 58 | 60 | 295 | 134 | 1749.75 | 0 | 1 | 0 | 0 | 4184.027 | 5 | 0.6141304 | 838.9356 | 0.6121913
60 | Effect of size on the in vitro/in vivo drug release and degradation of exenatide-loaded PLGA microspheres | exenatide | 31 | 1 | 3800 |  | 1.27 | 88 | 4186.637 | -20.60433 | 58 | 60 | 295 | 134 | 1749.75 | 0 | 1 | 0 | 0 | 4184.027 | 5 | 0.6141304 | 1006.82352 | 0.6826064
60 | Effect of size on the in vitro/in vivo drug release and degradation of exenatide-loaded PLGA microspheres | exenatide | 31 | 1 | 3800 |  | 1.27 | 88 | 4186.637 | -20.60433 | 58 | 60 | 295 | 134 | 1749.75 | 0 | 1 | 0 | 0 | 4184.027 | 5 | 0.6141304 | 1175.21568 | 0.7530215
60 | Effect of size on the in vitro/in vivo drug release and degradation of exenatide-loaded PLGA microspheres | exenatide | 31 | 1 | 3800 |  | 1.27 | 88 | 4186.637 | -20.60433 | 58 | 60 | 295 | 134 | 1749.75 | 0 | 1 | 0 | 0 | 4184.027 | 5 | 0.6141304 | 1342.5996 | 0.8370993
60 | Effect of size on the in vitro/in vivo drug release and degradation of exenatide-loaded PLGA microspheres | exenatide | 31 | 1 | 3800 |  | 1.27 | 88 | 4186.637 | -20.60433 | 58 | 60 | 295 | 134 | 1749.75 | 0 | 1 | 0 | 0 | 4184.027 | 5 | 0.6141304 | 1510.48752 | 0.9532317
61 | Effect of size on the in vitro/in vivo drug release and degradation of exenatide-loaded PLGA microspheres | exenatide | 31 | 1 | 18150 |  | 1.28 | 97.5 | 4186.637 | -20.60433 | 58 | 60 | 295 | 134 | 1749.75 | 0 | 1 | 0 | 0 | 4184.027 | 5 | 0.6141304 | 0 | 0
61 | Effect of size on the in vitro/in vivo drug release and degradation of exenatide-loaded PLGA microspheres | exenatide | 31 | 1 | 18150 |  | 1.28 | 97.5 | 4186.637 | -20.60433 | 58 | 60 | 295 | 134 | 1749.75 | 0 | 1 | 0 | 0 | 4184.027 | 5 | 0.6141304 | 22.18344 | 0.2348923
61 | Effect of size on the in vitro/in vivo drug release and degradation of exenatide-loaded PLGA microspheres | exenatide | 31 | 1 | 18150 |  | 1.28 | 97.5 | 4186.637 | -20.60433 | 58 | 60 | 295 | 134 | 1749.75 | 0 | 1 | 0 | 0 | 4184.027 | 5 | 0.6141304 | 95.28768 | 0.2911193
61 | Effect of size on the in vitro/in vivo drug release and degradation of exenatide-loaded PLGA microspheres | exenatide | 31 | 1 | 18150 |  | 1.28 | 97.5 | 4186.637 | -20.60433 | 58 | 60 | 295 | 134 | 1749.75 | 0 | 1 | 0 | 0 | 4184.027 | 5 | 0.6141304 | 167.38368 | 0.3494482
61 | Effect of size on the in vitro/in vivo drug release and degradation of exenatide-loaded PLGA microspheres | exenatide | 31 | 1 | 18150 |  | 1.28 | 97.5 | 4186.637 | -20.60433 | 58 | 60 | 295 | 134 | 1749.75 | 0 | 1 | 0 | 0 | 4184.027 | 5 | 0.6141304 | 238.97568 | 0.3988439
61 | Effect of size on the in vitro/in vivo drug release and degradation of exenatide-loaded PLGA microspheres | exenatide | 31 | 1 | 18150 |  | 1.28 | 97.5 | 4186.637 | -20.60433 | 58 | 60 | 295 | 134 | 1749.75 | 0 | 1 | 0 | 0 | 4184.027 | 5 | 0.6141304 | 335.27184 | 0.5007882
61 | Effect of size on the in vitro/in vivo drug release and degradation of exenatide-loaded PLGA microspheres | exenatide | 31 | 1 | 18150 |  | 1.28 | 97.5 | 4186.637 | -20.60433 | 58 | 60 | 295 | 134 | 1749.75 | 0 | 1 | 0 | 0 | 4184.027 | 5 | 0.6141304 | 503.15976 | 0.5927483
61 | Effect of size on the in vitro/in vivo drug release and degradation of exenatide-loaded PLGA microspheres | exenatide | 31 | 1 | 18150 |  | 1.28 | 97.5 | 4186.637 | -20.60433 | 58 | 60 | 295 | 134 | 1749.75 | 0 | 1 | 0 | 0 | 4184.027 | 5 | 0.6141304 | 671.04768 | 0.7151865
61 | Effect of size on the in vitro/in vivo drug release and degradation of exenatide-loaded PLGA microspheres | exenatide | 31 | 1 | 18150 |  | 1.28 | 97.5 | 4186.637 | -20.60433 | 58 | 60 | 295 | 134 | 1749.75 | 0 | 1 | 0 | 0 | 4184.027 | 5 | 0.6141304 | 838.43136 | 0.8402522
61 | Effect of size on the in vitro/in vivo drug release and degradation of exenatide-loaded PLGA microspheres | exenatide | 31 | 1 | 18150 |  | 1.28 | 97.5 | 4186.637 | -20.60433 | 58 | 60 | 295 | 134 | 1749.75 | 0 | 1 | 0 | 0 | 4184.027 | 5 | 0.6141304 | 1006.82352 | 0.9322123
61 | Effect of size on the in vitro/in vivo drug release and degradation of exenatide-loaded PLGA microspheres | exenatide | 31 | 1 | 18150 |  | 1.28 | 97.5 | 4186.637 | -20.60433 | 58 | 60 | 295 | 134 | 1749.75 | 0 | 1 | 0 | 0 | 4184.027 | 5 | 0.6141304 | 1175.21568 | 0.9921177
61 | Effect of size on the in vitro/in vivo drug release and degradation of exenatide-loaded PLGA microspheres | exenatide | 31 | 1 | 18150 |  | 1.28 | 97.5 | 4186.637 | -20.60433 | 58 | 60 | 295 | 134 | 1749.75 | 0 | 1 | 0 | 0 | 4184.027 | 5 | 0.6141304 | 1341.59112 | 0.998949
61 | Effect of size on the in vitro/in vivo drug release and degradation of exenatide-loaded PLGA microspheres | exenatide | 31 | 1 | 18150 |  | 1.28 | 97.5 | 4186.637 | -20.60433 | 58 | 60 | 295 | 134 | 1749.75 | 0 | 1 | 0 | 0 | 4184.027 | 5 | 0.6141304 | 1510.48752 | 1.0005255
68 | Characterizing the release mechanism of donepezil-loaded PLGA microspheres in vitro and in vivo | donepezil | 47 | 3 | 14880 |  | 0.823 | 78 | 379.5 | 4.3611 | 0 | 4 | 28 | 6 | 38.77 | 1 | 1 | 1 | 1 | 379.2147 | 2 | 0.4583333 | 0 | 0
68 | Characterizing the release mechanism of donepezil-loaded PLGA microspheres in vitro and in vivo | donepezil | 47 | 3 | 14880 |  | 0.823 | 78 | 379.5 | 4.3611 | 0 | 4 | 28 | 6 | 38.77 | 1 | 1 | 1 | 1 | 379.2147 | 2 | 0.4583333 | 23.2116 | 0.0381679
68 | Characterizing the release mechanism of donepezil-loaded PLGA microspheres in vitro and in vivo | donepezil | 47 | 3 | 14880 |  | 0.823 | 78 | 379.5 | 4.3611 | 0 | 4 | 28 | 6 | 38.77 | 1 | 1 | 1 | 1 | 379.2147 | 2 | 0.4583333 | 48.1752 | 0.0441658
68 | Characterizing the release mechanism of donepezil-loaded PLGA microspheres in vitro and in vivo | donepezil | 47 | 3 | 14880 |  | 0.823 | 78 | 379.5 | 4.3611 | 0 | 4 | 28 | 6 | 38.77 | 1 | 1 | 1 | 1 | 379.2147 | 2 | 0.4583333 | 71.8248 | 0.0588877
68 | Characterizing the release mechanism of donepezil-loaded PLGA microspheres in vitro and in vivo | donepezil | 47 | 3 | 14880 |  | 0.823 | 78 | 379.5 | 4.3611 | 0 | 4 | 28 | 6 | 38.77 | 1 | 1 | 1 | 1 | 379.2147 | 2 | 0.4583333 | 96.3504 | 0.063795
68 | Characterizing the release mechanism of donepezil-loaded PLGA microspheres in vitro and in vivo | donepezil | 47 | 3 | 14880 |  | 0.823 | 78 | 379.5 | 4.3611 | 0 | 4 | 28 | 6 | 38.77 | 1 | 1 | 1 | 1 | 379.2147 | 2 | 0.4583333 | 120 | 0.0768811
68 | Characterizing the release mechanism of donepezil-loaded PLGA microspheres in vitro and in vivo | donepezil | 47 | 3 | 14880 |  | 0.823 | 78 | 379.5 | 4.3611 | 0 | 4 | 28 | 6 | 38.77 | 1 | 1 | 1 | 1 | 379.2147 | 2 | 0.4583333 | 144.0876 | 0.1074155
68 | Characterizing the release mechanism of donepezil-loaded PLGA microspheres in vitro and in vivo | donepezil | 47 | 3 | 14880 |  | 0.823 | 78 | 379.5 | 4.3611 | 0 | 4 | 28 | 6 | 38.77 | 1 | 1 | 1 | 1 | 379.2147 | 2 | 0.4583333 | 191.8248 | 0.1679389
68 | Characterizing the release mechanism of donepezil-loaded PLGA microspheres in vitro and in vivo | donepezil | 47 | 3 | 14880 |  | 0.823 | 78 | 379.5 | 4.3611 | 0 | 4 | 28 | 6 | 38.77 | 1 | 1 | 1 | 1 | 379.2147 | 2 | 0.4583333 | 240 | 0.2584515
68 | Characterizing the release mechanism of donepezil-loaded PLGA microspheres in vitro and in vivo | donepezil | 47 | 3 | 14880 |  | 0.823 | 78 | 379.5 | 4.3611 | 0 | 4 | 28 | 6 | 38.77 | 1 | 1 | 1 | 1 | 379.2147 | 2 | 0.4583333 | 311.8248 | 0.3920393
68 | Characterizing the release mechanism of donepezil-loaded PLGA microspheres in vitro and in vivo | donepezil | 47 | 3 | 14880 |  | 0.823 | 78 | 379.5 | 4.3611 | 0 | 4 | 28 | 6 | 38.77 | 1 | 1 | 1 | 1 | 379.2147 | 2 | 0.4583333 | 360 | 0.4934569
68 | Characterizing the release mechanism of donepezil-loaded PLGA microspheres in vitro and in vivo | donepezil | 47 | 3 | 14880 |  | 0.823 | 78 | 379.5 | 4.3611 | 0 | 4 | 28 | 6 | 38.77 | 1 | 1 | 1 | 1 | 379.2147 | 2 | 0.4583333 | 408.1752 | 0.5752454
68 | Characterizing the release mechanism of donepezil-loaded PLGA microspheres in vitro and in vivo | donepezil | 47 | 3 | 14880 |  | 0.823 | 78 | 379.5 | 4.3611 | 0 | 4 | 28 | 6 | 38.77 | 1 | 1 | 1 | 1 | 379.2147 | 2 | 0.4583333 | 455.9124 | 0.6521265
68 | Characterizing the release mechanism of donepezil-loaded PLGA microspheres in vitro and in vivo | donepezil | 47 | 3 | 14880 |  | 0.823 | 78 | 379.5 | 4.3611 | 0 | 4 | 28 | 6 | 38.77 | 1 | 1 | 1 | 1 | 379.2147 | 2 | 0.4583333 | 504.5256 | 0.7126499
68 | Characterizing the release mechanism of donepezil-loaded PLGA microspheres in vitro and in vivo | donepezil | 47 | 3 | 14880 |  | 0.823 | 78 | 379.5 | 4.3611 | 0 | 4 | 28 | 6 | 38.77 | 1 | 1 | 1 | 1 | 379.2147 | 2 | 0.4583333 | 576.3504 | 0.7982552
68 | Characterizing the release mechanism of donepezil-loaded PLGA microspheres in vitro and in vivo | donepezil | 47 | 3 | 14880 |  | 0.823 | 78 | 379.5 | 4.3611 | 0 | 4 | 28 | 6 | 38.77 | 1 | 1 | 1 | 1 | 379.2147 | 2 | 0.4583333 | 647.7372 | 0.848964
68 | Characterizing the release mechanism of donepezil-loaded PLGA microspheres in vitro and in vivo | donepezil | 47 | 3 | 14880 |  | 0.823 | 78 | 379.5 | 4.3611 | 0 | 4 | 28 | 6 | 38.77 | 1 | 1 | 1 | 1 | 379.2147 | 2 | 0.4583333 | 696.3504 | 0.8740458
68 | Characterizing the release mechanism of donepezil-loaded PLGA microspheres in vitro and in vivo | donepezil | 47 | 3 | 14880 |  | 0.823 | 78 | 379.5 | 4.3611 | 0 | 4 | 28 | 6 | 38.77 | 1 | 1 | 1 | 1 | 379.2147 | 2 | 0.4583333 | 767.7372 | 0.9045802
68 | Characterizing the release mechanism of donepezil-loaded PLGA microspheres in vitro and in vivo | donepezil | 47 | 3 | 14880 |  | 0.823 | 78 | 379.5 | 4.3611 | 0 | 4 | 28 | 6 | 38.77 | 1 | 1 | 1 | 1 | 379.2147 | 2 | 0.4583333 | 840 | 0.9247546
68 | Characterizing the release mechanism of donepezil-loaded PLGA microspheres in vitro and in vivo | donepezil | 47 | 3 | 14880 |  | 0.823 | 78 | 379.5 | 4.3611 | 0 | 4 | 28 | 6 | 38.77 | 1 | 1 | 1 | 1 | 379.2147 | 2 | 0.4583333 | 960 | 0.9563795
68 | Characterizing the release mechanism of donepezil-loaded PLGA microspheres in vitro and in vivo | donepezil | 47 | 3 | 14880 |  | 0.823 | 78 | 379.5 | 4.3611 | 0 | 4 | 28 | 6 | 38.77 | 1 | 1 | 1 | 1 | 379.2147 | 2 | 0.4583333 | 1007.2992 | 0.95747
71 | Preparation of Bleomycin A2–PLGA Microspheres and Related In Vitro and In Vivo Studies | Bleomycin A2 | 32.37343 | 1 | 38000 |  | 0.9876345 | 75 | 1415.576 | -7.70358 | 20 | 31 | 96 | 35 | 627.07 | 0 | 1 | 0 | 0 | 1414.518 | 4 | 0.6181818 | 0 | 0
71 | Preparation of Bleomycin A2–PLGA Microspheres and Related In Vitro and In Vivo Studies | Bleomycin A2 | 32.37343 | 1 | 38000 |  | 0.9876345 | 75 | 1415.576 | -7.70358 | 20 | 31 | 96 | 35 | 627.07 | 0 | 1 | 0 | 0 | 1414.518 | 4 | 0.6181818 | 4.00008 | 0.0509791
71 | Preparation of Bleomycin A2–PLGA Microspheres and Related In Vitro and In Vivo Studies | Bleomycin A2 | 32.37343 | 1 | 38000 |  | 0.9876345 | 75 | 1415.576 | -7.70358 | 20 | 31 | 96 | 35 | 627.07 | 0 | 1 | 0 | 0 | 1414.518 | 4 | 0.6181818 | 24 | 0.2137388
71 | Preparation of Bleomycin A2–PLGA Microspheres and Related In Vitro and In Vivo Studies | Bleomycin A2 | 32.37343 | 1 | 38000 |  | 0.9876345 | 75 | 1415.576 | -7.70358 | 20 | 31 | 96 | 35 | 627.07 | 0 | 1 | 0 | 0 | 1414.518 | 4 | 0.6181818 | 48 | 0.2825148
71 | Preparation of Bleomycin A2–PLGA Microspheres and Related In Vitro and In Vivo Studies | Bleomycin A2 | 32.37343 | 1 | 38000 |  | 0.9876345 | 75 | 1415.576 | -7.70358 | 20 | 31 | 96 | 35 | 627.07 | 0 | 1 | 0 | 0 | 1414.518 | 4 | 0.6181818 | 96 | 0.372154
71 | Preparation of Bleomycin A2–PLGA Microspheres and Related In Vitro and In Vivo Studies | Bleomycin A2 | 32.37343 | 1 | 38000 |  | 0.9876345 | 75 | 1415.576 | -7.70358 | 20 | 31 | 96 | 35 | 627.07 | 0 | 1 | 0 | 0 | 1414.518 | 4 | 0.6181818 | 144 | 0.4089679
71 | Preparation of Bleomycin A2–PLGA Microspheres and Related In Vitro and In Vivo Studies | Bleomycin A2 | 32.37343 | 1 | 38000 |  | 0.9876345 | 75 | 1415.576 | -7.70358 | 20 | 31 | 96 | 35 | 627.07 | 0 | 1 | 0 | 0 | 1414.518 | 4 | 0.6181818 | 192 | 0.4408681
71 | Preparation of Bleomycin A2–PLGA Microspheres and Related In Vitro and In Vivo Studies | Bleomycin A2 | 32.37343 | 1 | 38000 |  | 0.9876345 | 75 | 1415.576 | -7.70358 | 20 | 31 | 96 | 35 | 627.07 | 0 | 1 | 0 | 0 | 1414.518 | 4 | 0.6181818 | 240 | 0.5163798
71 | Preparation of Bleomycin A2–PLGA Microspheres and Related In Vitro and In Vivo Studies | Bleomycin A2 | 32.37343 | 1 | 38000 |  | 0.9876345 | 75 | 1415.576 | -7.70358 | 20 | 31 | 96 | 35 | 627.07 | 0 | 1 | 0 | 0 | 1414.518 | 4 | 0.6181818 | 288 | 0.6140048
71 | Preparation of Bleomycin A2–PLGA Microspheres and Related In Vitro and In Vivo Studies | Bleomycin A2 | 32.37343 | 1 | 38000 |  | 0.9876345 | 75 | 1415.576 | -7.70358 | 20 | 31 | 96 | 35 | 627.07 | 0 | 1 | 0 | 0 | 1414.518 | 4 | 0.6181818 | 384 | 0.8221544
71 | Preparation of Bleomycin A2–PLGA Microspheres and Related In Vitro and In Vivo Studies | Bleomycin A2 | 32.37343 | 1 | 38000 |  | 0.9876345 | 75 | 1415.576 | -7.70358 | 20 | 31 | 96 | 35 | 627.07 | 0 | 1 | 0 | 0 | 1414.518 | 4 | 0.6181818 | 480 | 0.9811633
71 | Preparation of Bleomycin A2–PLGA Microspheres and Related In Vitro and In Vivo Studies | Bleomycin A2 | 32.37343 | 1 | 38000 |  | 0.9876345 | 75 | 1415.576 | -7.70358 | 20 | 31 | 96 | 35 | 627.07 | 0 | 1 | 0 | 0 | 1414.518 | 4 | 0.6181818 | 576 | 0.9995094
71 | Preparation of Bleomycin A2–PLGA Microspheres and Related In Vitro and In Vivo Studies | Bleomycin A2 | 32.37343 | 1 | 38000 |  | 0.9876345 | 75 | 1415.576 | -7.70358 | 20 | 31 | 96 | 35 | 627.07 | 0 | 1 | 0 | 0 | 1414.518 | 4 | 0.6181818 | 672 | 0.9994271
72 | Preparation and In Vivo Evaluation of Huperzine A-Loaded PLGA Microspheres | Huperzine A | 15 | 3 | 63080 |  | 0.73 | 78.08 | 242.322 | 1.9975 | 2 | 2 | 18 | 0 | 58.88 | 1 | 1 | 1 | 1 | 242.1419 | 1 | 0.4 | 0 | 0
72 | Preparation and In Vivo Evaluation of Huperzine A-Loaded PLGA Microspheres | Huperzine A | 15 | 3 | 63080 |  | 0.73 | 78.08 | 242.322 | 1.9975 | 2 | 2 | 18 | 0 | 58.88 | 1 | 1 | 1 | 1 | 242.1419 | 1 | 0.4 | 12.228 | 0.1384196
72 | Preparation and In Vivo Evaluation of Huperzine A-Loaded PLGA Microspheres | Huperzine A | 15 | 3 | 63080 |  | 0.73 | 78.08 | 242.322 | 1.9975 | 2 | 2 | 18 | 0 | 58.88 | 1 | 1 | 1 | 1 | 242.1419 | 1 | 0.4 | 37.914 | 0.3346049
72 | Preparation and In Vivo Evaluation of Huperzine A-Loaded PLGA Microspheres | Huperzine A | 15 | 3 | 63080 |  | 0.73 | 78.08 | 242.322 | 1.9975 | 2 | 2 | 18 | 0 | 58.88 | 1 | 1 | 1 | 1 | 242.1419 | 1 | 0.4 | 63.33 | 0.4588556
72 | Preparation and In Vivo Evaluation of Huperzine A-Loaded PLGA Microspheres | Huperzine A | 15 | 3 | 63080 |  | 0.73 | 78.08 | 242.322 | 1.9975 | 2 | 2 | 18 | 0 | 58.88 | 1 | 1 | 1 | 1 | 242.1419 | 1 | 0.4 | 113.14824 | 0.6446866
72 | Preparation and In Vivo Evaluation of Huperzine A-Loaded PLGA Microspheres | Huperzine A | 15 | 3 | 63080 |  | 0.73 | 78.08 | 242.322 | 1.9975 | 2 | 2 | 18 | 0 | 58.88 | 1 | 1 | 1 | 1 | 242.1419 | 1 | 0.4 | 164.02512 | 0.7662125
72 | Preparation and In Vivo Evaluation of Huperzine A-Loaded PLGA Microspheres | Huperzine A | 15 | 3 | 63080 |  | 0.73 | 78.08 | 242.322 | 1.9975 | 2 | 2 | 18 | 0 | 58.88 | 1 | 1 | 1 | 1 | 242.1419 | 1 | 0.4 | 238.99416 | 0.8419619
72 | Preparation and In Vivo Evaluation of Huperzine A-Loaded PLGA Microspheres | Huperzine A | 15 | 3 | 63080 |  | 0.73 | 78.08 | 242.322 | 1.9975 | 2 | 2 | 18 | 0 | 58.88 | 1 | 1 | 1 | 1 | 242.1419 | 1 | 0.4 | 340.13304 | 0.8746594
72 | Preparation and In Vivo Evaluation of Huperzine A-Loaded PLGA Microspheres | Huperzine A | 15 | 3 | 63080 |  | 0.73 | 78.08 | 242.322 | 1.9975 | 2 | 2 | 18 | 0 | 58.88 | 1 | 1 | 1 | 1 | 242.1419 | 1 | 0.4 | 517.07592 | 0.8877384
93 | Coupling the in vivo performance to the in vitro characterization of PLGA microparticles | Naltrexone | 49.49 | 1.487805 | 77400 |  | 0.91731 | 78.43108 | 341.407 | 1.5254 | 2 | 5 | 25 | 2 | 70 | 1 | 1 | 1 | 1 | 341.1627 | 1 | 0.65 | 0 | 0
93 | Coupling the in vivo performance to the in vitro characterization of PLGA microparticles | Naltrexone | 49.49 | 1.487805 | 77400 |  | 0.91731 | 78.43108 | 341.407 | 1.5254 | 2 | 5 | 25 | 2 | 70 | 1 | 1 | 1 | 1 | 341.1627 | 1 | 0.65 | 23.86032 | 0.0104839
93 | Coupling the in vivo performance to the in vitro characterization of PLGA microparticles | Naltrexone | 49.49 | 1.487805 | 77400 |  | 0.91731 | 78.43108 | 341.407 | 1.5254 | 2 | 5 | 25 | 2 | 70 | 1 | 1 | 1 | 1 | 341.1627 | 1 | 0.65 | 48.23208 | 0.0612903
93 | Coupling the in vivo performance to the in vitro characterization of PLGA microparticles | Naltrexone | 49.49 | 1.487805 | 77400 |  | 0.91731 | 78.43108 | 341.407 | 1.5254 | 2 | 5 | 25 | 2 | 70 | 1 | 1 | 1 | 1 | 341.1627 | 1 | 0.65 | 72.11352 | 0.1064516
93 | Coupling the in vivo performance to the in vitro characterization of PLGA microparticles | Naltrexone | 49.49 | 1.487805 | 77400 |  | 0.91731 | 78.43108 | 341.407 | 1.5254 | 2 | 5 | 25 | 2 | 70 | 1 | 1 | 1 | 1 | 341.1627 | 1 | 0.65 | 119.87088 | 0.1879032
93 | Coupling the in vivo performance to the in vitro characterization of PLGA microparticles | Naltrexone | 49.49 | 1.487805 | 77400 |  | 0.91731 | 78.43108 | 341.407 | 1.5254 | 2 | 5 | 25 | 2 | 70 | 1 | 1 | 1 | 1 | 341.1627 | 1 | 0.65 | 167.8644 | 0.2572581
93 | Coupling the in vivo performance to the in vitro characterization of PLGA microparticles | Naltrexone | 49.49 | 1.487805 | 77400 |  | 0.91731 | 78.43108 | 341.407 | 1.5254 | 2 | 5 | 25 | 2 | 70 | 1 | 1 | 1 | 1 | 341.1627 | 1 | 0.65 | 240.2376 | 0.3903226
93 | Coupling the in vivo performance to the in vitro characterization of PLGA microparticles | Naltrexone | 49.49 | 1.487805 | 77400 |  | 0.91731 | 78.43108 | 341.407 | 1.5254 | 2 | 5 | 25 | 2 | 70 | 1 | 1 | 1 | 1 | 341.1627 | 1 | 0.65 | 334.76544 | 0.6262136
93 | Coupling the in vivo performance to the in vitro characterization of PLGA microparticles | Naltrexone | 49.49 | 1.487805 | 77400 |  | 0.91731 | 78.43108 | 341.407 | 1.5254 | 2 | 5 | 25 | 2 | 70 | 1 | 1 | 1 | 1 | 341.1627 | 1 | 0.65 | 455.31024 | 0.838835
93 | Coupling the in vivo performance to the in vitro characterization of PLGA microparticles | Naltrexone | 49.49 | 1.487805 | 77400 |  | 0.91731 | 78.43108 | 341.407 | 1.5254 | 2 | 5 | 25 | 2 | 70 | 1 | 1 | 1 | 1 | 341.1627 | 1 | 0.65 | 623.78208 | 0.9776699
93 | Coupling the in vivo performance to the in vitro characterization of PLGA microparticles | Naltrexone | 49.49 | 1.487805 | 77400 |  | 0.91731 | 78.43108 | 341.407 | 1.5254 | 2 | 5 | 25 | 2 | 70 | 1 | 1 | 1 | 1 | 341.1627 | 1 | 0.65 | 719.63688 | 0.9834951
93 | Coupling the in vivo performance to the in vitro characterization of PLGA microparticles | Naltrexone | 49.49 | 1.487805 | 77400 |  | 0.91731 | 78.43108 | 341.407 | 1.5254 | 2 | 5 | 25 | 2 | 70 | 1 | 1 | 1 | 1 | 341.1627 | 1 | 0.65 | 839.45544 | 0.9834951
94 | Coupling the in vivo performance to the in vitro characterization of PLGA microparticles | Naltrexone | 52.43 | 1.487805 | 74400 |  | 0.91667 | 78.43108 | 341.407 | 1.5254 | 2 | 5 | 25 | 2 | 70 | 1 | 1 | 1 | 1 | 341.1627 | 1 | 0.65 | 0 | 0
94 | Coupling the in vivo performance to the in vitro characterization of PLGA microparticles | Naltrexone | 52.43 | 1.487805 | 74400 |  | 0.91667 | 78.43108 | 341.407 | 1.5254 | 2 | 5 | 25 | 2 | 70 | 1 | 1 | 1 | 1 | 341.1627 | 1 | 0.65 | 23.86368 | 0.016129
94 | Coupling the in vivo performance to the in vitro characterization of PLGA microparticles | Naltrexone | 52.43 | 1.487805 | 74400 |  | 0.91667 | 78.43108 | 341.407 | 1.5254 | 2 | 5 | 25 | 2 | 70 | 1 | 1 | 1 | 1 | 341.1627 | 1 | 0.65 | 48.00192 | 0.0830645
94 | Coupling the in vivo performance to the in vitro characterization of PLGA microparticles | Naltrexone | 52.43 | 1.487805 | 74400 |  | 0.91667 | 78.43108 | 341.407 | 1.5254 | 2 | 5 | 25 | 2 | 70 | 1 | 1 | 1 | 1 | 341.1627 | 1 | 0.65 | 71.89608 | 0.1491935
94 | Coupling the in vivo performance to the in vitro characterization of PLGA microparticles | Naltrexone | 52.43 | 1.487805 | 74400 |  | 0.91667 | 78.43108 | 341.407 | 1.5254 | 2 | 5 | 25 | 2 | 70 | 1 | 1 | 1 | 1 | 341.1627 | 1 | 0.65 | 119.91648 | 0.2629032
94 | Coupling the in vivo performance to the in vitro characterization of PLGA microparticles | Naltrexone | 52.43 | 1.487805 | 74400 |  | 0.91667 | 78.43108 | 341.407 | 1.5254 | 2 | 5 | 25 | 2 | 70 | 1 | 1 | 1 | 1 | 341.1627 | 1 | 0.65 | 168.16776 | 0.3556452
94 | Coupling the in vivo performance to the in vitro characterization of PLGA microparticles | Naltrexone | 52.43 | 1.487805 | 74400 |  | 0.91667 | 78.43108 | 341.407 | 1.5254 | 2 | 5 | 25 | 2 | 70 | 1 | 1 | 1 | 1 | 341.1627 | 1 | 0.65 | 239.63688 | 0.4912621
94 | Coupling the in vivo performance to the in vitro characterization of PLGA microparticles | Naltrexone | 52.43 | 1.487805 | 74400 |  | 0.91667 | 78.43108 | 341.407 | 1.5254 | 2 | 5 | 25 | 2 | 70 | 1 | 1 | 1 | 1 | 341.1627 | 1 | 0.65 | 334.76544 | 0.7019417
94 | Coupling the in vivo performance to the in vitro characterization of PLGA microparticles | Naltrexone | 52.43 | 1.487805 | 74400 |  | 0.91667 | 78.43108 | 341.407 | 1.5254 | 2 | 5 | 25 | 2 | 70 | 1 | 1 | 1 | 1 | 341.1627 | 1 | 0.65 | 455.31024 | 0.8650485
94 | Coupling the in vivo performance to the in vitro characterization of PLGA microparticles | Naltrexone | 52.43 | 1.487805 | 74400 |  | 0.91667 | 78.43108 | 341.407 | 1.5254 | 2 | 5 | 25 | 2 | 70 | 1 | 1 | 1 | 1 | 341.1627 | 1 | 0.65 | 623.05608 | 0.9475728
94 | Coupling the in vivo performance to the in vitro characterization of PLGA microparticles | Naltrexone | 52.43 | 1.487805 | 74400 |  | 0.91667 | 78.43108 | 341.407 | 1.5254 | 2 | 5 | 25 | 2 | 70 | 1 | 1 | 1 | 1 | 341.1627 | 1 | 0.65 | 719.63688 | 0.9456311
94 | Coupling the in vivo performance to the in vitro characterization of PLGA microparticles | Naltrexone | 52.43 | 1.487805 | 74400 |  | 0.91667 | 78.43108 | 341.407 | 1.5254 | 2 | 5 | 25 | 2 | 70 | 1 | 1 | 1 | 1 | 341.1627 | 1 | 0.65 | 839.45544 | 0.9446602